## Sheet1
| scan_no | image_no | potential | current | peak_intensity | peak_intensity_error | H | K | L | phi | chi | mu | delta | gamma | omega_t | mon | transm | mask_ctr
0 | 126 | 0 | -1.025 | -0.06671875 | 0.005291693 | 0.0001607898 | -1.999999 | -1.072903e-07 | 0.09999961 | 0 | 0 | -77.78616875 | 0.787525 | 17.570175 | 0.34 | 204681 | 1 | TRUE
1 | 126 | 1 | -1.02546875 | -0.06234375 | 0.006795641 | 0.0001821357 | -2.000002 | 4.665275e-08 | 0.1679998 | 0 | 0 | -77.8174125 | 1.38245 | 17.5749125 | 0.34 | 204852 | 1 | TRUE
2 | 126 | 2 | -1.02578125 | -0.058828125 | 0.107634 | 0.0007256174 | -1.999995 | -1.177985e-07 | 0.2360002 | 0 | 0 | -77.8281625 | 1.9773125 | 17.5806375 | 0.34 | 204425 | 1 | TRUE
3 | 126 | 3 | -1.02375 | -0.05921875 | 0.1347238 | 0.000812024 | -2.000005 | -6.744936e-08 | 0.3039991 | 0 | 0 | -77.81845625 | 2.5721625 | 17.5873125 | 0.34 | 204318 | 1 | TRUE
4 | 126 | 4 | -1.021796875 | -0.05921875 | 0.076291 | 0.0006111565 | -2.000001 | -1.117776e-07 | 0.3720011 | 0 | 0 | -77.78826875 | 3.1670875 | 17.5949625 | 0.34 | 204253 | 1 | TRUE
5 | 126 | 5 | -1.025859375 | -0.06234375 | 0.04598305 | 0.0004744463 | -2.000004 | 3.610223e-08 | 0.4399998 | 0 | 0 | -77.7375875 | 3.762125 | 17.6036125 | 0.34 | 204279 | 1 | TRUE
6 | 126 | 6 | -1.02484375 | -0.0590625 | 0.0328561 | 0.0004011352 | -2 | -1.182733e-07 | 0.5080003 | 0 | 0 | -77.66643125 | 4.3573625 | 17.6131625 | 0.34 | 204190 | 1 | TRUE
7 | 126 | 7 | -1.03171875 | -0.063671875 | 0.02196007 | 0.0003266483 | -2 | -1.260676e-07 | 0.5759991 | 0 | 0 | -77.574775 | 4.9528375 | 17.62365 | 0.34 | 205813 | 1 | TRUE
8 | 126 | 8 | -1.023203125 | -0.060234375 | 0.019177 | 0.0003053623 | -2.000004 | 9.848261e-08 | 0.6440002 | 0 | 0 | -77.4625875 | 5.54865 | 17.635075 | 0.34 | 205660 | 1 | TRUE
9 | 126 | 9 | -1.025703125 | -0.063515625 | 0.01656975 | 0.0002839677 | -2.000001 | 3.884878e-08 | 0.711999 | 0 | 0 | -77.329875 | 6.14485 | 17.647325 | 0.34 | 205484 | 1 | TRUE
10 | 126 | 10 | -1.02390625 | -0.063828125 | 0.01281004 | 0.0002497167 | -1.999993 | 3.288197e-08 | 0.7800018 | 0 | 0 | -77.176575 | 6.7415 | 17.6604625 | 0.34 | 205426 | 1 | TRUE
11 | 126 | 11 | -1.02625 | -0.062890625 | 0.01413683 | 0.0002624267 | -1.999998 | 7.836426e-08 | 0.8480007 | 0 | 0 | -77.00268125 | 7.3386625 | 17.6744 | 0.34 | 205275 | 1 | TRUE
12 | 126 | 12 | -1.02546875 | -0.066171875 | 0.01134382 | 0.0002348177 | -1.999991 | 5.596936e-08 | 0.9159983 | 0 | 0 | -76.80818125 | 7.9364 | 17.6890375 | 0.34 | 205730 | 1 | TRUE
13 | 126 | 13 | -1.02484375 | -0.0621875 | 0.01214977 | 0.0002430576 | -1.999985 | -1.052474e-08 | 0.9839983 | 0 | 0 | -76.593025 | 8.5347875 | 17.7043375 | 0.34 | 205660 | 1 | TRUE
14 | 126 | 14 | -1.0234375 | -0.063828125 | 0.01324108 | 0.0002540787 | -1.99998 | -4.792675e-08 | 1.051999 | 0 | 0 | -76.35711875 | 9.133925 | 17.720325 | 0.34 | 205110 | 1 | TRUE
15 | 126 | 15 | -1.0221875 | -0.059609375 | 0.01169875 | 0.0002387091 | -1.999984 | -8.131899e-08 | 1.12 | 0 | 0 | -76.10043125 | 9.73385 | 17.7369125 | 0.34 | 205306 | 1 | TRUE
16 | 126 | 16 | -1.02546875 | -0.059375 | 0.009968802 | 0.0002204774 | -1.999987 | -8.914008e-08 | 1.188 | 0 | 0 | -75.82293125 | 10.3346125 | 17.7539875 | 0.34 | 205076 | 1 | TRUE
17 | 126 | 17 | -1.02734375 | -0.061875 | 0.01052276 | 0.0002264144 | -1.99998 | -6.939282e-08 | 1.255998 | 0 | 0 | -75.5245625 | 10.9363125 | 17.7714125 | 0.34 | 205268 | 1 | TRUE
18 | 126 | 18 | -1.02734375 | -0.05984375 | 0.01318681 | 0.0002536602 | -1.999982 | -1.915554e-08 | 1.323999 | 0 | 0 | -75.2051875 | 11.53905 | 17.789225 | 0.34 | 204944 | 1 | TRUE
19 | 126 | 19 | -1.0359375 | -0.064921875 | 0.01557623 | 0.0002754408 | -1.999982 | 8.758396e-08 | 1.391998 | 0 | 0 | -74.86481875 | 12.1428125 | 17.8072 | 0.34 | 205308 | 1 | TRUE
20 | 126 | 20 | -1.02515625 | -0.0621875 | 0.01794217 | 0.0002958367 | -1.999983 | -9.321222e-08 | 1.460003 | 0 | 0 | -74.503275 | 12.747775 | 17.8253 | 0.34 | 205008 | 1 | TRUE
21 | 126 | 21 | -1.025859375 | -0.06015625 | 0.02024696 | 0.0003145679 | -1.999981 | -9.504139e-08 | 1.528 | 0 | 0 | -74.12054375 | 13.3539125 | 17.8433625 | 0.34 | 204612 | 1 | TRUE
22 | 126 | 22 | -1.02859375 | -0.064140625 | 0.02869339 | 0.0003746036 | -1.999979 | 7.013214e-08 | 1.595999 | 0 | 0 | -73.71645 | 13.961375 | 17.861325 | 0.34 | 204474 | 1 | TRUE
23 | 126 | 23 | -1.02328125 | -0.06421875 | 0.04326858 | 0.0004599774 | -1.999976 | -7.151692e-08 | 1.663999 | 0 | 0 | -73.2908875 | 14.5702125 | 17.8790125 | 0.34 | 204503 | 1 | TRUE
24 | 126 | 24 | -1.026875 | -0.0634375 | 0.07847562 | 0.0006193404 | -1.999983 | -1.244847e-08 | 1.732001 | 0 | 0 | -72.84369375 | 15.18055 | 17.8963125 | 0.34 | 204586 | 1 | TRUE
25 | 126 | 25 | -1.031015625 | -0.06234375 | 0.1546227 | 0.0008699237 | -1.99998 | 7.550891e-08 | 1.799999 | 0 | 0 | -72.374775 | 15.7924125 | 17.912975 | 0.34 | 204320 | 1 | TRUE
26 | 126 | 26 | -1.024140625 | -0.062578125 | 0.3886812 | 0.00137821 | -1.99998 | -1.665082e-07 | 1.867995 | 0 | 0 | -71.88395625 | 16.4058625 | 17.9289 | 0.34 | 204627 | 1 | TRUE
27 | 126 | 27 | -1.024765625 | -0.062265625 | 1.894121 | 0.108921 | -1.99997 | 5.072194e-08 | 1.935997 | 0 | 0 | -71.37104375 | 17.0210375 | 17.9438625 | 0.34 | 204552 | 0.0007805145 | TRUE
28 | 126 | 28 | -1.025078125 | -0.061640625 | 378.5715 | 0.8024967 | -1.999961 | -1.924955e-07 | 2.003998 | 0 | 0 | -70.835775 | 17.63805 | 17.957725 | 0.34 | 204325 | 0.002877 | TRUE
29 | 126 | 29 | -1.02703125 | -0.059921875 | 1.169525 | 0.004321008 | -1.999961 | -1.121587e-07 | 2.072 | 0 | 0 | -70.27795625 | 18.256975 | 17.970325 | 0.34 | 204806 | 0.3058416 | TRUE
30 | 126 | 30 | -1.02890625 | -0.06203125 | 0.2186129 | 0.001033784 | -1.999966 | 2.423068e-07 | 2.140008 | 0 | 0 | -69.6973375 | 18.8779125 | 17.981425 | 0.34 | 204558 | 1 | TRUE
31 | 126 | 31 | -1.027421875 | -0.063125 | 0.07335121 | 0.0005989755 | -1.999963 | 1.391585e-07 | 2.207999 | 0 | 0 | -69.093775 | 19.5008125 | 17.9906875 | 0.34 | 204451 | 1 | TRUE
32 | 126 | 32 | -1.023125 | -0.0615625 | 0.03236965 | 0.0003977127 | -1.999972 | 1.222861e-07 | 2.276007 | 0 | 0 | -68.4667625 | 20.126 | 17.998 | 0.34 | 204644 | 1 | TRUE
33 | 126 | 33 | -1.024609375 | -0.059921875 | 0.01887329 | 0.0003038818 | -1.999973 | 5.045794e-08 | 2.343998 | 0 | 0 | -67.8162 | 20.75335 | 18.00295 | 0.34 | 204380 | 1 | TRUE
34 | 126 | 34 | -1.02640625 | -0.060390625 | 0.01480934 | 0.0002695869 | -1.999962 | -2.874924e-07 | 2.411995 | 0 | 0 | -67.14155625 | 21.383125 | 18.0052375 | 0.34 | 203769 | 1 | TRUE
35 | 126 | 35 | -1.023828125 | -0.063828125 | 0.01121213 | 0.0002345017 | -1.999958 | -1.41512e-08 | 2.479994 | 0 | 0 | -66.4424375 | 22.01545 | 18.0046 | 0.34 | 203890 | 1 | TRUE
36 | 126 | 36 | -1.024453125 | -0.063828125 | 0.009061213 | 0.0002110548 | -1.999957 | 2.586779e-07 | 2.548001 | 0 | 0 | -65.7184375 | 22.6504 | 18.0007625 | 0.34 | 203421 | 1 | TRUE
37 | 126 | 37 | -1.027734375 | -0.060546875 | 0.007718334 | 0.0001942082 | -1.99996 | 1.39833e-07 | 2.616008 | 0 | 0 | -64.96916875 | 23.2880125 | 17.993375 | 0.34 | 204639 | 1 | TRUE
38 | 126 | 38 | -1.020859375 | -0.0634375 | 0.006936856 | 0.0001840624 | -1.999956 | 2.864985e-07 | 2.684 | 0 | 0 | -64.19409375 | 23.9284125 | 17.9818625 | 0.34 | 204754 | 1 | TRUE
39 | 126 | 39 | -1.02140625 | -0.063203125 | 0.007168598 | 0.0001874425 | -1.999957 | 2.192592e-07 | 2.751996 | 0 | 0 | -63.39253125 | 24.5718125 | 17.9659 | 0.34 | 204032 | 1 | TRUE
40 | 126 | 40 | -1.029921875 | -0.060625 | 0.007203197 | 0.0001878087 | -1.999962 | 8.159644e-08 | 2.820001 | 0 | 0 | -62.5639 | 25.2183125 | 17.945075 | 0.34 | 204218 | 1 | TRUE
41 | 126 | 41 | -1.02515625 | -0.063359375 | 0.005938197 | 0.0001706888 | -1.999963 | 3.750177e-07 | 2.887998 | 0 | 0 | -61.70758125 | 25.867975 | 17.9187875 | 0.34 | 203819 | 1 | TRUE
42 | 126 | 42 | -1.030078125 | -0.063046875 | 0.005026921 | 0.0001570105 | -1.999958 | -2.911144e-07 | 2.955986 | 0 | 0 | -60.82274375 | 26.52095 | 17.886475 | 0.34 | 203913 | 1 | TRUE
43 | 126 | 43 | -1.024375 | -0.059609375 | 0.006866079 | 0.000183587 | -1.99996 | 2.699063e-07 | 3.024005 | 0 | 0 | -59.90834375 | 27.1775875 | 17.8476125 | 0.34 | 203716 | 1 | TRUE
44 | 126 | 44 | -1.023203125 | -0.060234375 | 0.005932868 | 0.0001704738 | -1.999963 | -2.560517e-08 | 3.092002 | 0 | 0 | -58.9637875 | 27.837725 | 17.8015 | 0.34 | 204150 | 1 | TRUE
45 | 126 | 45 | -1.0253125 | -0.061328125 | 0.005649646 | 0.0001665244 | -1.999965 | -1.759365e-07 | 3.160013 | 0 | 0 | -57.9877125 | 28.5017875 | 17.747475 | 0.34 | 203735 | 1 | TRUE
46 | 126 | 46 | -1.02859375 | -0.05984375 | 0.005359511 | 0.0001622686 | -1.999964 | -8.966182e-08 | 3.227986 | 0 | 0 | -56.97929375 | 29.16965 | 17.6846 | 0.34 | 203543 | 1 | TRUE
47 | 126 | 47 | -1.021796875 | -0.062265625 | 0.005740345 | 0.0001677997 | -1.999959 | -2.40325e-08 | 3.295998 | 0 | 0 | -55.93704375 | 29.8416375 | 17.612075 | 0.34 | 203871 | 1 | TRUE
48 | 126 | 48 | -1.024296875 | -0.061953125 | 0.00517276 | 0.0001592272 | -1.999962 | -5.683639e-08 | 3.364006 | 0 | 0 | -54.85923125 | 30.518125 | 17.5289625 | 0.34 | 204027 | 1 | TRUE
49 | 126 | 49 | -1.021640625 | -0.059921875 | 0.008294794 | 0.0002014911 | -1.999962 | -3.072367e-07 | 3.431992 | 0 | 0 | -53.74483125 | 31.19885 | 17.434075 | 0.34 | 204312 | 1 | TRUE
50 | 126 | 50 | -1.023671875 | -0.060234375 | 0.006110422 | 0.0001730457 | -1.999957 | -2.463516e-07 | 3.499995 | 0 | 0 | -52.59143125 | 31.8844375 | 17.3263 | 0.34 | 204056 | 1 | TRUE