## Sheet1
| scan_no | image_no | potential | current | peak_intensity | peak_intensity_error | H | K | L | phi | chi | mu | delta | gamma | omega_t | mon | transm | mask_ctr
0 | 126 | 0 | -1.025 | -0.06671875 | 0.005291693 | 0.0001607898 | -1.999999 | -1.072903e-07 | 0.09999961 | 0 | 0 | -77.78616875 | 0.787525 | 17.570175 | 0.34 | 204681 | 1 | TRUE
1 | 126 | 1 | -1.02546875 | -0.06234375 | 0.006795641 | 0.0001821357 | -2.000002 | 4.665275e-08 | 0.1679998 | 0 | 0 | -77.8174125 | 1.38245 | 17.5749125 | 0.34 | 204852 | 1 | TRUE
2 | 126 | 2 | -1.02578125 | -0.058828125 | 0.107634 | 0.0007256174 | -1.999995 | -1.177985e-07 | 0.2360002 | 0 | 0 | -77.8281625 | 1.9773125 | 17.5806375 | 0.34 | 204425 | 1 | TRUE
3 | 126 | 3 | -1.02375 | -0.05921875 | 0.1347238 | 0.000812024 | -2.000005 | -6.744936e-08 | 0.3039991 | 0 | 0 | -77.81845625 | 2.5721625 | 17.5873125 | 0.34 | 204318 | 1 | TRUE
4 | 126 | 4 | -1.021796875 | -0.05921875 | 0.076291 | 0.0006111565 | -2.000001 | -1.117776e-07 | 0.3720011 | 0 | 0 | -77.78826875 | 3.1670875 | 17.5949625 | 0.34 | 204253 | 1 | TRUE
5 | 126 | 5 | -1.025859375 | -0.06234375 | 0.04598305 | 0.0004744463 | -2.000004 | 3.610223e-08 | 0.4399998 | 0 | 0 | -77.7375875 | 3.762125 | 17.6036125 | 0.34 | 204279 | 1 | TRUE
6 | 126 | 6 | -1.02484375 | -0.0590625 | 0.0328561 | 0.0004011352 | -2 | -1.182733e-07 | 0.5080003 | 0 | 0 | -77.66643125 | 4.3573625 | 17.6131625 | 0.34 | 204190 | 1 | TRUE
7 | 126 | 7 | -1.03171875 | -0.063671875 | 0.02196007 | 0.0003266483 | -2 | -1.260676e-07 | 0.5759991 | 0 | 0 | -77.574775 | 4.9528375 | 17.62365 | 0.34 | 205813 | 1 | TRUE
8 | 126 | 8 | -1.023203125 | -0.060234375 | 0.019177 | 0.0003053623 | -2.000004 | 9.848261e-08 | 0.6440002 | 0 | 0 | -77.4625875 | 5.54865 | 17.635075 | 0.34 | 205660 | 1 | TRUE
9 | 126 | 9 | -1.025703125 | -0.063515625 | 0.01656975 | 0.0002839677 | -2.000001 | 3.884878e-08 | 0.711999 | 0 | 0 | -77.329875 | 6.14485 | 17.647325 | 0.34 | 205484 | 1 | TRUE
10 | 126 | 10 | -1.02390625 | -0.063828125 | 0.01281004 | 0.0002497167 | -1.999993 | 3.288197e-08 | 0.7800018 | 0 | 0 | -77.176575 | 6.7415 | 17.6604625 | 0.34 | 205426 | 1 | TRUE
11 | 126 | 11 | -1.02625 | -0.062890625 | 0.01413683 | 0.0002624267 | -1.999998 | 7.836426e-08 | 0.8480007 | 0 | 0 | -77.00268125 | 7.3386625 | 17.6744 | 0.34 | 205275 | 1 | TRUE
12 | 126 | 12 | -1.02546875 | -0.066171875 | 0.01134382 | 0.0002348177 | -1.999991 | 5.596936e-08 | 0.9159983 | 0 | 0 | -76.80818125 | 7.9364 | 17.6890375 | 0.34 | 205730 | 1 | TRUE
13 | 126 | 13 | -1.02484375 | -0.0621875 | 0.01214977 | 0.0002430576 | -1.999985 | -1.052474e-08 | 0.9839983 | 0 | 0 | -76.593025 | 8.5347875 | 17.7043375 | 0.34 | 205660 | 1 | TRUE
14 | 126 | 14 | -1.0234375 | -0.063828125 | 0.01324108 | 0.0002540787 | -1.99998 | -4.792675e-08 | 1.051999 | 0 | 0 | -76.35711875 | 9.133925 | 17.720325 | 0.34 | 205110 | 1 | TRUE
15 | 126 | 15 | -1.0221875 | -0.059609375 | 0.01169875 | 0.0002387091 | -1.999984 | -8.131899e-08 | 1.12 | 0 | 0 | -76.10043125 | 9.73385 | 17.7369125 | 0.34 | 205306 | 1 | TRUE
16 | 126 | 16 | -1.02546875 | -0.059375 | 0.009968802 | 0.0002204774 | -1.999987 | -8.914008e-08 | 1.188 | 0 | 0 | -75.82293125 | 10.3346125 | 17.7539875 | 0.34 | 205076 | 1 | TRUE
17 | 126 | 17 | -1.02734375 | -0.061875 | 0.01052276 | 0.0002264144 | -1.99998 | -6.939282e-08 | 1.255998 | 0 | 0 | -75.5245625 | 10.9363125 | 17.7714125 | 0.34 | 205268 | 1 | TRUE
18 | 126 | 18 | -1.02734375 | -0.05984375 | 0.01318681 | 0.0002536602 | -1.999982 | -1.915554e-08 | 1.323999 | 0 | 0 | -75.2051875 | 11.53905 | 17.789225 | 0.34 | 204944 | 1 | TRUE
19 | 126 | 19 | -1.0359375 | -0.064921875 | 0.01557623 | 0.0002754408 | -1.999982 | 8.758396e-08 | 1.391998 | 0 | 0 | -74.86481875 | 12.1428125 | 17.8072 | 0.34 | 205308 | 1 | TRUE
20 | 126 | 20 | -1.02515625 | -0.0621875 | 0.01794217 | 0.0002958367 | -1.999983 | -9.321222e-08 | 1.460003 | 0 | 0 | -74.503275 | 12.747775 | 17.8253 | 0.34 | 205008 | 1 | TRUE
21 | 126 | 21 | -1.025859375 | -0.06015625 | 0.02024696 | 0.0003145679 | -1.999981 | -9.504139e-08 | 1.528 | 0 | 0 | -74.12054375 | 13.3539125 | 17.8433625 | 0.34 | 204612 | 1 | TRUE
22 | 126 | 22 | -1.02859375 | -0.064140625 | 0.02869339 | 0.0003746036 | -1.999979 | 7.013214e-08 | 1.595999 | 0 | 0 | -73.71645 | 13.961375 | 17.861325 | 0.34 | 204474 | 1 | TRUE
23 | 126 | 23 | -1.02328125 | -0.06421875 | 0.04326858 | 0.0004599774 | -1.999976 | -7.151692e-08 | 1.663999 | 0 | 0 | -73.2908875 | 14.5702125 | 17.8790125 | 0.34 | 204503 | 1 | TRUE
24 | 126 | 24 | -1.026875 | -0.0634375 | 0.07847562 | 0.0006193404 | -1.999983 | -1.244847e-08 | 1.732001 | 0 | 0 | -72.84369375 | 15.18055 | 17.8963125 | 0.34 | 204586 | 1 | TRUE
25 | 126 | 25 | -1.031015625 | -0.06234375 | 0.1546227 | 0.0008699237 | -1.99998 | 7.550891e-08 | 1.799999 | 0 | 0 | -72.374775 | 15.7924125 | 17.912975 | 0.34 | 204320 | 1 | TRUE
26 | 126 | 26 | -1.024140625 | -0.062578125 | 0.3886812 | 0.00137821 | -1.99998 | -1.665082e-07 | 1.867995 | 0 | 0 | -71.88395625 | 16.4058625 | 17.9289 | 0.34 | 204627 | 1 | TRUE
27 | 126 | 27 | -1.024765625 | -0.062265625 | 1.894121 | 0.108921 | -1.99997 | 5.072194e-08 | 1.935997 | 0 | 0 | -71.37104375 | 17.0210375 | 17.9438625 | 0.34 | 204552 | 0.0007805145 | TRUE
28 | 126 | 28 | -1.025078125 | -0.061640625 | 378.5715 | 0.8024967 | -1.999961 | -1.924955e-07 | 2.003998 | 0 | 0 | -70.835775 | 17.63805 | 17.957725 | 0.34 | 204325 | 0.002877 | TRUE
29 | 126 | 29 | -1.02703125 | -0.059921875 | 1.169525 | 0.004321008 | -1.999961 | -1.121587e-07 | 2.072 | 0 | 0 | -70.27795625 | 18.256975 | 17.970325 | 0.34 | 204806 | 0.3058416 | TRUE
30 | 126 | 30 | -1.02890625 | -0.06203125 | 0.2186129 | 0.001033784 | -1.999966 | 2.423068e-07 | 2.140008 | 0 | 0 | -69.6973375 | 18.8779125 | 17.981425 | 0.34 | 204558 | 1 | TRUE
31 | 126 | 31 | -1.027421875 | -0.063125 | 0.07335121 | 0.0005989755 | -1.999963 | 1.391585e-07 | 2.207999 | 0 | 0 | -69.093775 | 19.5008125 | 17.9906875 | 0.34 | 204451 | 1 | TRUE
32 | 126 | 32 | -1.023125 | -0.0615625 | 0.03236965 | 0.0003977127 | -1.999972 | 1.222861e-07 | 2.276007 | 0 | 0 | -68.4667625 | 20.126 | 17.998 | 0.34 | 204644 | 1 | TRUE
33 | 126 | 33 | -1.024609375 | -0.059921875 | 0.01887329 | 0.0003038818 | -1.999973 | 5.045794e-08 | 2.343998 | 0 | 0 | -67.8162 | 20.75335 | 18.00295 | 0.34 | 204380 | 1 | TRUE
34 | 126 | 34 | -1.02640625 | -0.060390625 | 0.01480934 | 0.0002695869 | -1.999962 | -2.874924e-07 | 2.411995 | 0 | 0 | -67.14155625 | 21.383125 | 18.0052375 | 0.34 | 203769 | 1 | TRUE
35 | 126 | 35 | -1.023828125 | -0.063828125 | 0.01121213 | 0.0002345017 | -1.999958 | -1.41512e-08 | 2.479994 | 0 | 0 | -66.4424375 | 22.01545 | 18.0046 | 0.34 | 203890 | 1 | TRUE
36 | 126 | 36 | -1.024453125 | -0.063828125 | 0.009061213 | 0.0002110548 | -1.999957 | 2.586779e-07 | 2.548001 | 0 | 0 | -65.7184375 | 22.6504 | 18.0007625 | 0.34 | 203421 | 1 | TRUE
37 | 126 | 37 | -1.027734375 | -0.060546875 | 0.007718334 | 0.0001942082 | -1.99996 | 1.39833e-07 | 2.616008 | 0 | 0 | -64.96916875 | 23.2880125 | 17.993375 | 0.34 | 204639 | 1 | TRUE
38 | 126 | 38 | -1.020859375 | -0.0634375 | 0.006936856 | 0.0001840624 | -1.999956 | 2.864985e-07 | 2.684 | 0 | 0 | -64.19409375 | 23.9284125 | 17.9818625 | 0.34 | 204754 | 1 | TRUE
39 | 126 | 39 | -1.02140625 | -0.063203125 | 0.007168598 | 0.0001874425 | -1.999957 | 2.192592e-07 | 2.751996 | 0 | 0 | -63.39253125 | 24.5718125 | 17.9659 | 0.34 | 204032 | 1 | TRUE
40 | 126 | 40 | -1.029921875 | -0.060625 | 0.007203197 | 0.0001878087 | -1.999962 | 8.159644e-08 | 2.820001 | 0 | 0 | -62.5639 | 25.2183125 | 17.945075 | 0.34 | 204218 | 1 | TRUE
41 | 126 | 41 | -1.02515625 | -0.063359375 | 0.005938197 | 0.0001706888 | -1.999963 | 3.750177e-07 | 2.887998 | 0 | 0 | -61.70758125 | 25.867975 | 17.9187875 | 0.34 | 203819 | 1 | TRUE
42 | 126 | 42 | -1.030078125 | -0.063046875 | 0.005026921 | 0.0001570105 | -1.999958 | -2.911144e-07 | 2.955986 | 0 | 0 | -60.82274375 | 26.52095 | 17.886475 | 0.34 | 203913 | 1 | TRUE
43 | 126 | 43 | -1.024375 | -0.059609375 | 0.006866079 | 0.000183587 | -1.99996 | 2.699063e-07 | 3.024005 | 0 | 0 | -59.90834375 | 27.1775875 | 17.8476125 | 0.34 | 203716 | 1 | TRUE
44 | 126 | 44 | -1.023203125 | -0.060234375 | 0.005932868 | 0.0001704738 | -1.999963 | -2.560517e-08 | 3.092002 | 0 | 0 | -58.9637875 | 27.837725 | 17.8015 | 0.34 | 204150 | 1 | TRUE
45 | 126 | 45 | -1.0253125 | -0.061328125 | 0.005649646 | 0.0001665244 | -1.999965 | -1.759365e-07 | 3.160013 | 0 | 0 | -57.9877125 | 28.5017875 | 17.747475 | 0.34 | 203735 | 1 | TRUE
46 | 126 | 46 | -1.02859375 | -0.05984375 | 0.005359511 | 0.0001622686 | -1.999964 | -8.966182e-08 | 3.227986 | 0 | 0 | -56.97929375 | 29.16965 | 17.6846 | 0.34 | 203543 | 1 | TRUE
47 | 126 | 47 | -1.021796875 | -0.062265625 | 0.005740345 | 0.0001677997 | -1.999959 | -2.40325e-08 | 3.295998 | 0 | 0 | -55.93704375 | 29.8416375 | 17.612075 | 0.34 | 203871 | 1 | TRUE
48 | 126 | 48 | -1.024296875 | -0.061953125 | 0.00517276 | 0.0001592272 | -1.999962 | -5.683639e-08 | 3.364006 | 0 | 0 | -54.85923125 | 30.518125 | 17.5289625 | 0.34 | 204027 | 1 | TRUE
49 | 126 | 49 | -1.021640625 | -0.059921875 | 0.008294794 | 0.0002014911 | -1.999962 | -3.072367e-07 | 3.431992 | 0 | 0 | -53.74483125 | 31.19885 | 17.434075 | 0.34 | 204312 | 1 | TRUE
50 | 126 | 50 | -1.023671875 | -0.060234375 | 0.006110422 | 0.0001730457 | -1.999957 | -2.463516e-07 | 3.499995 | 0 | 0 | -52.59143125 | 31.8844375 | 17.3263 | 0.34 | 204056 | 1 | TRUE
51 | 133 | 0 | -1.708828125 | -0.502109375 | 0.005557369 | 0.0001655636 | -2.000001 | -1.072905e-07 | 0.09999959 | 0 | 0 | -77.78616875 | 0.787525 | 17.570175 | 0.34 | 202740 | 1 | TRUE
52 | 133 | 1 | -1.710859375 | -0.489375 | 0.006920454 | 0.000185068 | -1.999998 | -1.741093e-07 | 0.1679997 | 0 | 0 | -77.8174125 | 1.38245 | 17.5749 | 0.34 | 202056 | 1 | TRUE
53 | 133 | 2 | -1.706953125 | -0.48375 | 0.07728055 | 0.0006152911 | -1.999992 | -1.325162e-07 | 0.2360003 | 0 | 0 | -77.82819375 | 1.9773125 | 17.580575 | 0.34 | 204131 | 1 | TRUE
54 | 133 | 3 | -1.70375 | -0.49375 | 0.2057901 | 0.001005482 | -2 | -5.548006e-08 | 0.3040018 | 0 | 0 | -77.81845625 | 2.572175 | 17.5873125 | 0.34 | 203552 | 1 | TRUE
55 | 133 | 4 | -1.70453125 | -0.481875 | 0.1100592 | 0.0007343883 | -2.000002 | 1.063747e-07 | 0.3720006 | 0 | 0 | -77.788275 | 3.1670875 | 17.5949625 | 0.34 | 204068 | 1 | TRUE
56 | 133 | 5 | -1.705390625 | -0.505234375 | 0.06689882 | 0.0005731497 | -1.999997 | 3.51591e-08 | 0.4400005 | 0 | 0 | -77.73759375 | 3.762125 | 17.6036 | 0.34 | 203649 | 1 | TRUE
57 | 133 | 6 | -1.700390625 | -0.535546875 | 0.04663347 | 0.0004781763 | -2.000001 | 4.315081e-08 | 0.5079986 | 0 | 0 | -77.66643125 | 4.35735 | 17.613175 | 0.34 | 203949 | 1 | TRUE
58 | 133 | 7 | -1.709375 | -0.528125 | 0.03051444 | 0.0003868912 | -2.000002 | -5.827693e-08 | 0.5759996 | 0 | 0 | -77.57476875 | 4.95285 | 17.6236625 | 0.34 | 203858 | 1 | TRUE
59 | 133 | 8 | -1.71015625 | -0.539296875 | 0.02899934 | 0.0003772287 | -2.000006 | 8.732178e-08 | 0.643999 | 0 | 0 | -77.462575 | 5.54865 | 17.6351 | 0.34 | 203788 | 1 | TRUE
60 | 133 | 9 | -1.7084375 | -0.529375 | 0.0236375 | 0.0003403044 | -2.000002 | 7.769317e-08 | 0.7120018 | 0 | 0 | -77.32983125 | 6.1448625 | 17.6474125 | 0.34 | 204111 | 1 | TRUE
61 | 133 | 10 | -1.707421875 | -0.526640625 | 0.0169428 | 0.0002882442 | -2.000002 | -4.423972e-09 | 0.7800017 | 0 | 0 | -77.17655625 | 6.7415 | 17.6605 | 0.34 | 203922 | 1 | TRUE
62 | 133 | 11 | -1.7109375 | -0.51046875 | 0.01651591 | 0.0002844935 | -1.999998 | 7.836449e-08 | 0.8479992 | 0 | 0 | -77.00268125 | 7.3386625 | 17.6744 | 0.34 | 204060 | 1 | TRUE
63 | 133 | 12 | -1.700703125 | -0.506796875 | 0.01717711 | 0.0002901408 | -2.000001 | 9.40013e-08 | 0.9160021 | 0 | 0 | -76.80815 | 7.9364125 | 17.6891 | 0.34 | 204048 | 1 | TRUE
64 | 133 | 13 | -1.715703125 | -0.501953125 | 0.01391391 | 0.0002610127 | -2.000012 | -4.134742e-08 | 0.9840009 | 0 | 0 | -76.5929125 | 8.5348375 | 17.70455 | 0.34 | 204233 | 1 | TRUE
65 | 133 | 14 | -1.707578125 | -0.50828125 | 0.01619002 | 0.0002816265 | -2.000009 | -6.849087e-08 | 1.052001 | 0 | 0 | -76.35700625 | 9.133925 | 17.7205875 | 0.34 | 204127 | 1 | TRUE
66 | 133 | 15 | -1.70421875 | -0.4984375 | 0.01720685 | 0.0002905001 | -2.000011 | 1.306418e-07 | 1.12 | 0 | 0 | -76.10035 | 9.7338375 | 17.7371375 | 0.34 | 203896 | 1 | TRUE
67 | 133 | 16 | -1.702734375 | -0.4978125 | 0.01531592 | 0.000273692 | -2.000016 | 2.706281e-07 | 1.188003 | 0 | 0 | -75.8228 | 10.33465 | 17.7543 | 0.34 | 204465 | 1 | TRUE
68 | 133 | 17 | -1.70578125 | -0.50140625 | 0.01895708 | 0.0003044089 | -2.000013 | 1.023369e-07 | 1.256 | 0 | 0 | -75.5244375 | 10.936325 | 17.7717375 | 0.34 | 204577 | 1 | TRUE
69 | 133 | 18 | -1.709140625 | -0.4915625 | 0.01952215 | 0.0003091172 | -2.000012 | -2.631475e-08 | 1.324004 | 0 | 0 | -75.2050875 | 11.53905 | 17.7895 | 0.34 | 204306 | 1 | TRUE
70 | 133 | 19 | -1.707421875 | -0.49171875 | 0.02532699 | 0.0003520536 | -2.000016 | 5.106569e-08 | 1.391998 | 0 | 0 | -74.86471875 | 12.1428125 | 17.8074875 | 0.34 | 204346 | 1 | TRUE
71 | 133 | 20 | -1.704296875 | -0.475859375 | 0.03058061 | 0.0003866472 | -2.000023 | 1.903847e-08 | 1.460002 | 0 | 0 | -74.50316875 | 12.747775 | 17.8256375 | 0.34 | 204558 | 1 | TRUE
72 | 133 | 21 | -1.7071875 | -0.47921875 | 0.0417418 | 0.0004557793 | -2.000026 | 5.639759e-08 | 1.527998 | 0 | 0 | -74.12041875 | 13.353925 | 17.8437625 | 0.34 | 200938 | 1 | TRUE
73 | 133 | 22 | -1.70734375 | -0.527890625 | 0.06192333 | 0.0005500944 | -2.000022 | -1.750896e-07 | 1.595998 | 0 | 0 | -73.7163375 | 13.961375 | 17.8617 | 0.34 | 204635 | 1 | TRUE
74 | 133 | 23 | -1.7084375 | -0.516796875 | 0.0919226 | 0.0006712945 | -2.000021 | 1.020601e-07 | 1.664002 | 0 | 0 | -73.29075625 | 14.57025 | 17.8794375 | 0.34 | 203984 | 1 | TRUE
75 | 133 | 24 | -1.706953125 | -0.5134375 | 0.1626441 | 0.0008931412 | -2.000023 | 1.139279e-07 | 1.731997 | 0 | 0 | -72.84363125 | 15.180525 | 17.896675 | 0.34 | 203891 | 1 | TRUE
76 | 133 | 25 | -1.7115625 | -0.50671875 | 0.3420418 | 0.00129387 | -2.000025 | 1.27592e-07 | 1.799997 | 0 | 0 | -72.374725 | 15.792375 | 17.9133625 | 0.34 | 204314 | 1 | TRUE
77 | 133 | 26 | -1.71421875 | -0.5025 | 0.911133 | 0.002113713 | -2.000033 | 1.920735e-07 | 1.868003 | 0 | 0 | -71.883825 | 16.405925 | 17.9294 | 0.34 | 203934 | 1 | TRUE
78 | 133 | 27 | -1.708515625 | -0.48625 | 4.70185 | 0.1665109 | -2.000028 | -1.849704e-07 | 1.936004 | 0 | 0 | -71.37091875 | 17.021075 | 17.944425 | 0.34 | 204142 | 0.0008307131 | TRUE
79 | 133 | 28 | -1.710234375 | -0.482890625 | 810.8198 | 2.185824 | -2.000038 | -2.639769e-08 | 2.004 | 0 | 0 | -70.835675 | 17.638075 | 17.9583875 | 0.34 | 204292 | 0.0008306969 | TRUE
80 | 133 | 29 | -1.708515625 | -0.488203125 | 2.249649 | 0.006282249 | -2.000032 | -6.407606e-08 | 2.072 | 0 | 0 | -70.27790625 | 18.2569625 | 17.9709875 | 0.34 | 204139 | 0.2792277 | TRUE
81 | 133 | 30 | -1.712109375 | -0.492890625 | 0.3991125 | 0.001398061 | -2.000029 | -6.176716e-08 | 2.140003 | 0 | 0 | -69.69735 | 18.87785 | 17.982025 | 0.34 | 204194 | 1 | TRUE
82 | 133 | 31 | -1.708046875 | -0.485234375 | 0.1249028 | 0.0007820217 | -2.000031 | -9.618395e-08 | 2.207996 | 0 | 0 | -69.0937625 | 19.5008 | 17.9912625 | 0.34 | 204237 | 1 | TRUE
83 | 133 | 32 | -1.71140625 | -0.481640625 | 0.05320235 | 0.0005092384 | -2.000027 | 3.347105e-08 | 2.276 | 0 | 0 | -68.4668375 | 20.125925 | 17.9985375 | 0.34 | 205158 | 1 | TRUE
84 | 133 | 33 | -1.703359375 | -0.472421875 | 0.0272848 | 0.0003649665 | -2.00002 | -1.096414e-07 | 2.34399 | 0 | 0 | -67.816225 | 20.7533375 | 18.0034 | 0.34 | 204840 | 1 | TRUE
85 | 133 | 34 | -1.70390625 | -0.469609375 | 0.01568195 | 0.0002756425 | -2.000013 | -7.969317e-08 | 2.411995 | 0 | 0 | -67.14159375 | 21.383125 | 18.005675 | 0.34 | 206399 | 1 | TRUE
86 | 133 | 35 | -1.71046875 | -0.46546875 | 0.01027323 | 0.0002228196 | -2.000017 | 2.571956e-08 | 2.480001 | 0 | 0 | -66.44244375 | 22.0155 | 18.0051625 | 0.34 | 206919 | 1 | TRUE
87 | 133 | 36 | -1.705078125 | -0.467109375 | 0.009895135 | 0.0002185599 | -2.000016 | 2.954713e-07 | 2.548002 | 0 | 0 | -65.71855 | 22.650375 | 18.001325 | 0.34 | 207148 | 1 | TRUE
88 | 133 | 37 | -1.7078125 | -0.466953125 | 0.008189111 | 0.0001992852 | -2.00002 | 5.947381e-08 | 2.615998 | 0 | 0 | -64.96930625 | 23.287975 | 17.9938875 | 0.34 | 206199 | 1 | TRUE
89 | 133 | 38 | -1.7109375 | -0.46203125 | 0.007384746 | 0.0001888822 | -2.000021 | 1.149113e-07 | 2.684005 | 0 | 0 | -64.19419375 | 23.9284375 | 17.9824625 | 0.34 | 206992 | 1 | TRUE
90 | 133 | 39 | -1.70328125 | -0.451328125 | 0.009430612 | 0.0002138332 | -2.000017 | 7.022662e-08 | 2.751999 | 0 | 0 | -63.39270625 | 24.5718 | 17.9665125 | 0.34 | 206248 | 1 | TRUE
91 | 133 | 40 | -1.71125 | -0.44296875 | 0.008767592 | 0.0002059793 | -2.000017 | 1.662368e-08 | 2.819995 | 0 | 0 | -62.564125 | 25.2182625 | 17.9456 | 0.34 | 206649 | 1 | TRUE
92 | 133 | 41 | -1.711953125 | -0.441796875 | 0.008725167 | 0.0002056486 | -2.000018 | -1.22311e-07 | 2.887996 | 0 | 0 | -61.70776875 | 25.8679625 | 17.9193125 | 0.34 | 206311 | 1 | TRUE
93 | 133 | 42 | -1.714296875 | -0.433515625 | 0.00819293 | 0.0001994425 | -2.000015 | 3.734051e-07 | 2.956004 | 0 | 0 | -60.822875 | 26.521025 | 17.8870125 | 0.34 | 205970 | 1 | TRUE
94 | 133 | 43 | -1.709453125 | -0.511640625 | 0.007543606 | 0.0001914411 | -2.000015 | 2.077312e-07 | 3.023993 | 0 | 0 | -59.90864375 | 27.1775375 | 17.8481375 | 0.34 | 205830 | 1 | TRUE
95 | 133 | 44 | -1.704453125 | -0.49578125 | 0.007175823 | 0.0001868859 | -2.000011 | 1.637889e-07 | 3.091996 | 0 | 0 | -58.96405625 | 27.837725 | 17.8020375 | 0.34 | 205456 | 1 | TRUE
96 | 133 | 45 | -1.7034375 | -0.493046875 | 0.005469432 | 0.0001632797 | -2.000022 | 4.529216e-08 | 3.160008 | 0 | 0 | -57.9880125 | 28.501775 | 17.7479875 | 0.34 | 205153 | 1 | TRUE
97 | 133 | 46 | -1.708984375 | -0.511875 | 0.007068328 | 0.0001856412 | -2.000028 | 1.59839e-07 | 3.228008 | 0 | 0 | -56.97955 | 29.169725 | 17.6852125 | 0.34 | 205101 | 1 | TRUE
98 | 133 | 47 | -1.70625 | -0.501796875 | 0.00522867 | 0.000159499 | -2.000028 | 2.909744e-07 | 3.29601 | 0 | 0 | -55.93723125 | 29.8418 | 17.6127375 | 0.34 | 205530 | 1 | TRUE
99 | 133 | 48 | -1.707578125 | -0.515234375 | 0.006638099 | 0.0001798642 | -2.000025 | -1.426206e-07 | 3.364003 | 0 | 0 | -54.85974375 | 30.518075 | 17.5296 | 0.34 | 205189 | 1 | TRUE
100 | 133 | 49 | -1.713671875 | -0.544140625 | 0.006864891 | 0.0001827418 | -2.000025 | -8.232752e-08 | 3.432012 | 0 | 0 | -53.74521875 | 31.1989625 | 17.434825 | 0.34 | 205569 | 1 | TRUE
101 | 133 | 50 | -1.7053125 | -0.540625 | 0.006329534 | 0.0001757429 | -2.000039 | -8.983078e-08 | 3.500012 | 0 | 0 | -52.59194375 | 31.8845625 | 17.3271875 | 0.34 | 204935 | 1 | TRUE
102 | 144 | 0 | -0.636328125 | -0.058515625 | 0.007721681 | 0.0001936753 | -1.999997 | 1.055989e-07 | 0.09999992 | 0 | 0 | -77.78619375 | 0.787525 | 17.5701375 | 0.34 | 205856 | 1 | TRUE
103 | 144 | 1 | -0.646875 | -0.0584375 | 0.00740635 | 0.0001897795 | -1.999992 | 2.570031e-07 | 0.1679997 | 0 | 0 | -77.8174375 | 1.38245 | 17.574875 | 0.34 | 205639 | 1 | TRUE
104 | 144 | 2 | -0.631796875 | -0.061015625 | 0.05678006 | 0.0005254859 | -1.999992 | 8.269689e-08 | 0.2360003 | 0 | 0 | -77.82820625 | 1.9773125 | 17.5805625 | 0.34 | 205624 | 1 | TRUE
105 | 144 | 3 | -0.6353125 | -0.05953125 | 0.222061 | 0.001038821 | -1.999997 | 1.598948e-07 | 0.3040016 | 0 | 0 | -77.81846875 | 2.572175 | 17.5873 | 0.34 | 205774 | 1 | TRUE
106 | 144 | 4 | -0.64234375 | -0.05625 | 0.1145573 | 0.0007466264 | -1.999992 | 9.580931e-08 | 0.3720004 | 0 | 0 | -77.78830625 | 3.1670875 | 17.5949 | 0.34 | 205502 | 1 | TRUE
107 | 144 | 5 | -0.643828125 | -0.055234375 | 0.06744199 | 0.0005730123 | -1.999993 | 2.667159e-08 | 0.4399989 | 0 | 0 | -77.73765 | 3.762125 | 17.6034875 | 0.34 | 205401 | 1 | TRUE
108 | 144 | 6 | -0.63578125 | -0.05734375 | 0.0461188 | 0.0004734445 | -1.999998 | 1.035225e-07 | 0.5080004 | 0 | 0 | -77.66646875 | 4.3573625 | 17.6131 | 0.34 | 205750 | 1 | TRUE
109 | 144 | 7 | -0.630234375 | -0.058828125 | 0.0332483 | 0.0004025868 | -1.999982 | 1.860067e-07 | 0.576 | 0 | 0 | -77.57483125 | 4.95285 | 17.62355 | 0.34 | 205140 | 1 | TRUE
110 | 144 | 8 | -0.641796875 | -0.055078125 | 0.02777312 | 0.0003681182 | -1.999986 | 2.452788e-07 | 0.6439997 | 0 | 0 | -77.46265625 | 5.5486625 | 17.6349375 | 0.34 | 204951 | 1 | TRUE
111 | 144 | 9 | -0.641171875 | -0.05609375 | 0.02585003 | 0.0003548437 | -1.999977 | 1.526979e-07 | 0.7119999 | 0 | 0 | -77.32995625 | 6.14485 | 17.6471625 | 0.34 | 205299 | 1 | TRUE
112 | 144 | 10 | -0.639296875 | -0.0584375 | 0.02087026 | 0.0003186653 | -1.999978 | 1.275975e-09 | 0.7800013 | 0 | 0 | -77.1766625 | 6.7415 | 17.660275 | 0.34 | 205522 | 1 | TRUE
113 | 144 | 11 | -0.633984375 | -0.05875 | 0.01724173 | 0.0002896721 | -1.999972 | 4.619604e-08 | 0.8479988 | 0 | 0 | -77.00279375 | 7.33865 | 17.6741625 | 0.34 | 205479 | 1 | TRUE
114 | 144 | 12 | -0.63671875 | -0.0596875 | 0.01730929 | 0.0002905341 | -1.999979 | 1.215701e-07 | 0.9160014 | 0 | 0 | -76.80823125 | 7.936425 | 17.6889125 | 0.34 | 205062 | 1 | TRUE
115 | 144 | 13 | -0.635546875 | -0.06078125 | 0.01919142 | 0.0003058976 | -1.999975 | 1.693593e-07 | 0.9840018 | 0 | 0 | -76.5930375 | 8.5348125 | 17.7043 | 0.34 | 205095 | 1 | TRUE
116 | 144 | 14 | -0.6471875 | -0.059375 | 0.01904529 | 0.0003047723 | -1.99998 | 8.063558e-08 | 1.051997 | 0 | 0 | -76.35714375 | 9.133925 | 17.720275 | 0.34 | 205039 | 1 | TRUE
117 | 144 | 15 | -0.632421875 | -0.0578125 | 0.01721863 | 0.0002902126 | -1.999982 | -3.377788e-08 | 1.12 | 0 | 0 | -76.1004375 | 9.7338625 | 17.7368875 | 0.34 | 204440 | 1 | TRUE
118 | 144 | 16 | -0.629375 | -0.05578125 | 0.01817531 | 0.0002981521 | -1.999976 | 1.665801e-07 | 1.188002 | 0 | 0 | -75.8229625 | 10.334625 | 17.7539125 | 0.34 | 204459 | 1 | TRUE
119 | 144 | 17 | -0.6353125 | -0.056484375 | 0.01901899 | 0.0003048817 | -1.999968 | -3.704304e-08 | 1.255994 | 0 | 0 | -75.5246125 | 10.9363 | 17.7713 | 0.34 | 204609 | 1 | TRUE
120 | 144 | 18 | -0.641328125 | -0.05484375 | 0.0244882 | 0.0003462849 | -1.999968 | 1.814184e-07 | 1.324002 | 0 | 0 | -75.205225 | 11.53905 | 17.7891375 | 0.34 | 204216 | 1 | TRUE
121 | 144 | 19 | -0.64125 | -0.057265625 | 0.02875039 | 0.0003753133 | -1.999971 | 2.323867e-07 | 1.391996 | 0 | 0 | -74.86486875 | 12.1428 | 17.8070875 | 0.34 | 204106 | 1 | TRUE
122 | 144 | 20 | -0.637265625 | -0.0584375 | 0.03590503 | 0.0004198817 | -1.999961 | 1.880341e-07 | 1.459998 | 0 | 0 | -74.5033625 | 12.7477375 | 17.825125 | 0.34 | 203658 | 1 | TRUE
123 | 144 | 21 | -0.63515625 | -0.05546875 | 0.05153475 | 0.0005029993 | -1.999967 | 2.261232e-08 | 1.528002 | 0 | 0 | -74.12058125 | 13.3539125 | 17.84325 | 0.34 | 203688 | 1 | TRUE
124 | 144 | 22 | -0.63890625 | -0.05890625 | 0.07497238 | 0.0006064474 | -1.999963 | -8.579516e-08 | 1.596 | 0 | 0 | -73.71646875 | 13.9613875 | 17.8612125 | 0.34 | 203852 | 1 | TRUE
125 | 144 | 23 | -0.6315625 | -0.05765625 | 0.1270781 | 0.0007896765 | -1.999967 | 1.879049e-07 | 1.664002 | 0 | 0 | -73.29090625 | 14.5702375 | 17.8789 | 0.34 | 203785 | 1 | TRUE
126 | 144 | 24 | -0.635546875 | -0.056171875 | 0.2246786 | 0.001050965 | -1.999968 | 7.319219e-08 | 1.732003 | 0 | 0 | -72.84373125 | 15.18055 | 17.8961625 | 0.34 | 203416 | 1 | TRUE
127 | 144 | 25 | -0.634140625 | -0.055859375 | 0.4869281 | 0.001548574 | -1.999966 | 5.858805e-08 | 1.800001 | 0 | 0 | -72.3748375 | 15.792375 | 17.9128125 | 0.34 | 203049 | 1 | TRUE
128 | 144 | 26 | -0.632265625 | -0.061015625 | 1.33457 | 0.00256392 | -1.999949 | 1.430851e-08 | 1.867998 | 0 | 0 | -71.884 | 16.4058625 | 17.9286875 | 0.34 | 203017 | 1 | TRUE
129 | 144 | 27 | -0.6365625 | -0.05640625 | 7.024357 | 0.1818305 | -1.999945 | 1.529308e-07 | 1.935999 | 0 | 0 | -71.37105625 | 17.0210625 | 17.9436625 | 0.34 | 204552 | 0.00103865 | TRUE
130 | 144 | 28 | -0.64078125 | -0.052734375 | 843.6811 | 1.990284 | -1.999948 | 3.213113e-08 | 2.004 | 0 | 0 | -70.835775 | 17.638075 | 17.9576 | 0.34 | 205050 | 0.001038696 | TRUE
131 | 144 | 29 | -0.63921875 | -0.053671875 | 3.3648 | 0.00767153 | -1.999949 | -9.445002e-08 | 2.071997 | 0 | 0 | -70.27798125 | 18.2569625 | 17.9701875 | 0.34 | 204755 | 0.2792291 | TRUE
132 | 144 | 30 | -0.631171875 | -0.055546875 | 0.6514781 | 0.001783714 | -1.999948 | 9.518241e-08 | 2.139998 | 0 | 0 | -69.69740625 | 18.87785 | 17.9812125 | 0.34 | 204762 | 1 | TRUE
133 | 144 | 31 | -0.643125 | -0.0559375 | 0.2031359 | 0.0009965325 | -1.999952 | -9.467011e-09 | 2.208006 | 0 | 0 | -69.093725 | 19.5008625 | 17.990575 | 0.34 | 204552 | 1 | TRUE
134 | 144 | 32 | -0.6365625 | -0.059921875 | 0.08485568 | 0.0006439428 | -1.999952 | 1.169452e-07 | 2.276 | 0 | 0 | -68.4667875 | 20.125975 | 17.997825 | 0.34 | 204638 | 1 | TRUE
135 | 144 | 33 | -0.639921875 | -0.059375 | 0.04344018 | 0.0004611536 | -1.99995 | 1.184409e-07 | 2.343998 | 0 | 0 | -67.81616875 | 20.753375 | 18.0027625 | 0.34 | 204268 | 1 | TRUE
136 | 144 | 34 | -0.637734375 | -0.059921875 | 0.02686976 | 0.0003625271 | -1.999947 | 3.609312e-07 | 2.412 | 0 | 0 | -67.141525 | 21.3831625 | 18.0051125 | 0.34 | 204448 | 1 | TRUE
137 | 144 | 35 | -0.640078125 | -0.0571875 | 0.01861052 | 0.0003019118 | -1.999954 | 2.35191e-07 | 2.480002 | 0 | 0 | -66.4424125 | 22.015475 | 18.0045625 | 0.34 | 204173 | 1 | TRUE
138 | 144 | 36 | -0.639765625 | -0.0603125 | 0.01350669 | 0.0002576624 | -1.999962 | 3.950596e-07 | 2.548005 | 0 | 0 | -65.7184125 | 22.650425 | 18.0007625 | 0.34 | 203445 | 1 | TRUE
139 | 144 | 37 | -0.633828125 | -0.05921875 | 0.01305432 | 0.0002531919 | -1.999956 | -4.504103e-09 | 2.616 | 0 | 0 | -64.9692125 | 23.2879625 | 17.9933125 | 0.34 | 203636 | 1 | TRUE
140 | 144 | 38 | -0.637890625 | -0.060625 | 0.008946921 | 0.0002096757 | -1.999951 | 1.987531e-07 | 2.684006 | 0 | 0 | -64.19403125 | 23.92845 | 17.9818 | 0.34 | 203506 | 1 | TRUE
141 | 144 | 39 | -0.6353125 | -0.060078125 | 0.01109765 | 0.0002333335 | -1.999955 | 1.176759e-07 | 2.752004 | 0 | 0 | -63.392525 | 24.5718125 | 17.9658875 | 0.34 | 203834 | 1 | TRUE
142 | 144 | 40 | -0.63234375 | -0.0559375 | 0.01038723 | 0.0002261425 | -1.999952 | -1.159202e-07 | 2.820002 | 0 | 0 | -62.563875 | 25.2183125 | 17.9450125 | 0.34 | 203112 | 1 | TRUE
143 | 144 | 41 | -0.63828125 | -0.05765625 | 0.007850976 | 0.0001968117 | -1.999951 | 1.561413e-08 | 2.887994 | 0 | 0 | -61.70753125 | 25.867975 | 17.918675 | 0.34 | 202685 | 1 | TRUE
144 | 144 | 42 | -0.6409375 | -0.056328125 | 0.007009977 | 0.0001859509 | -1.999961 | 4.519205e-08 | 2.956004 | 0 | 0 | -60.8225625 | 26.5210875 | 17.8864625 | 0.34 | 202731 | 1 | TRUE
145 | 144 | 43 | -0.6328125 | -0.056328125 | 0.007025723 | 0.0001861449 | -1.999956 | 1.566788e-07 | 3.023997 | 0 | 0 | -59.9083875 | 27.1775375 | 17.8475625 | 0.34 | 202763 | 1 | TRUE
146 | 144 | 44 | -0.64359375 | -0.059375 | 0.01124889 | 0.0002355976 | -1.999953 | 2.459515e-07 | 3.092009 | 0 | 0 | -58.96370625 | 27.837775 | 17.8014625 | 0.34 | 202660 | 1 | TRUE
147 | 144 | 45 | -0.627421875 | -0.058828125 | 0.01066034 | 0.0002298584 | -1.999957 | -9.287589e-08 | 3.160008 | 0 | 0 | -57.9877375 | 28.5017625 | 17.74745 | 0.34 | 201767 | 1 | TRUE
148 | 144 | 46 | -0.635078125 | -0.057578125 | 0.007641885 | 0.0001944897 | -1.99996 | 2.420155e-07 | 3.227996 | 0 | 0 | -56.97928125 | 29.16965 | 17.6845625 | 0.34 | 202026 | 1 | TRUE
149 | 144 | 47 | -0.640078125 | -0.059375 | 0.008695932 | 0.0002077124 | -1.999963 | 3.693612e-07 | 3.295996 | 0 | 0 | -55.93691875 | 29.8417125 | 17.6120375 | 0.34 | 201554 | 1 | TRUE
150 | 144 | 48 | -0.64046875 | -0.0590625 | 0.008641255 | 0.0002069121 | -1.999955 | 6.25501e-07 | 3.364001 | 0 | 0 | -54.859225 | 30.518125 | 17.528925 | 0.34 | 201839 | 1 | TRUE
151 | 144 | 49 | -0.638671875 | -0.0565625 | 0.008934207 | 0.0002105128 | -1.999962 | -5.565496e-08 | 3.432 | 0 | 0 | -53.74475 | 31.198925 | 17.4341125 | 0.34 | 201604 | 1 | TRUE
152 | 144 | 50 | -0.633671875 | -0.058671875 | 0.008238298 | 0.0002020162 | -1.999965 | 1.017062e-08 | 3.500004 | 0 | 0 | -52.59146875 | 31.8844625 | 17.3263875 | 0.34 | 201867 | 1 | TRUE