## Sheet1
| H | K | L | chi | current | delta | gamma | image_no | mask_ctr | mon | mu | omega_t | peak_intensity | peak_intensity_error | phi | potential | scan_no | transm
0 | -1.999999 | -1.072903e-07 | 0.09999961 | 0 | -0.06671875 | 0.787525 | 17.570175 | 0 | TRUE | 204681 | -77.78616875 | 0.34 | 0.003775747 | 0.0001358197 | 0 | -1.025 | 126 | 1
1 | -2.000002 | 4.665275e-08 | 0.1679998 | 0 | -0.06234375 | 1.38245 | 17.5749125 | 1 | TRUE | 204852 | -77.8174125 | 0.34 | 0.007163754 | 0.0001870037 | 0 | -1.02546875 | 126 | 1
2 | -1.999995 | -1.177985e-07 | 0.2360002 | 0 | -0.058828125 | 1.9773125 | 17.5806375 | 2 | TRUE | 204425 | -77.8281625 | 0.34 | 0.486443 | 0.001542585 | 0 | -1.02578125 | 126 | 1
3 | -2.000005 | -6.744936e-08 | 0.3039991 | 0 | -0.05921875 | 2.5721625 | 17.5873125 | 3 | TRUE | 204318 | -77.81845625 | 0.34 | 0.6267867 | 0.001751486 | 0 | -1.02375 | 126 | 1
4 | -2.000001 | -1.117776e-07 | 0.3720011 | 0 | -0.05921875 | 3.1670875 | 17.5949625 | 4 | TRUE | 204253 | -77.78826875 | 0.34 | 0.3392819 | 0.001288832 | 0 | -1.021796875 | 126 | 1
5 | -2.000004 | 3.610223e-08 | 0.4399998 | 0 | -0.06234375 | 3.762125 | 17.6036125 | 5 | TRUE | 204279 | -77.7375875 | 0.34 | 0.2073676 | 0.001007531 | 0 | -1.025859375 | 126 | 1
6 | -2 | -1.182733e-07 | 0.5080003 | 0 | -0.0590625 | 4.3573625 | 17.6131625 | 6 | TRUE | 204190 | -77.66643125 | 0.34 | 0.137899 | 0.0008217945 | 0 | -1.02484375 | 126 | 1
7 | -2 | -1.260676e-07 | 0.5759991 | 0 | -0.063671875 | 4.9528375 | 17.62365 | 7 | TRUE | 205813 | -77.574775 | 0.34 | 0.09862209 | 0.0006922304 | 0 | -1.03171875 | 126 | 1
8 | -2.000004 | 9.848261e-08 | 0.6440002 | 0 | -0.060234375 | 5.54865 | 17.635075 | 8 | TRUE | 205660 | -77.4625875 | 0.34 | 0.07348473 | 0.0005977556 | 0 | -1.023203125 | 126 | 1
9 | -2.000001 | 3.884878e-08 | 0.711999 | 0 | -0.063515625 | 6.14485 | 17.647325 | 9 | TRUE | 205484 | -77.329875 | 0.34 | 0.06942967 | 0.0005812776 | 0 | -1.025703125 | 126 | 1
10 | -1.999993 | 3.288197e-08 | 0.7800018 | 0 | -0.063828125 | 6.7415 | 17.6604625 | 10 | TRUE | 205426 | -77.176575 | 0.34 | 0.04565707 | 0.0004714399 | 0 | -1.02390625 | 126 | 1
11 | -1.999998 | 7.836426e-08 | 0.8480007 | 0 | -0.062890625 | 7.3386625 | 17.6744 | 11 | TRUE | 205275 | -77.00268125 | 0.34 | 0.04532794 | 0.0004699103 | 0 | -1.02625 | 126 | 1
12 | -1.999991 | 5.596936e-08 | 0.9159983 | 0 | -0.066171875 | 7.9364 | 17.6890375 | 12 | TRUE | 205730 | -76.80818125 | 0.34 | 0.04199301 | 0.0004517932 | 0 | -1.02546875 | 126 | 1
13 | -1.999985 | -1.052474e-08 | 0.9839983 | 0 | -0.0621875 | 8.5347875 | 17.7043375 | 13 | TRUE | 205660 | -76.593025 | 0.34 | 0.03875845 | 0.0004341185 | 0 | -1.02484375 | 126 | 1
14 | -1.99998 | -4.792675e-08 | 1.051999 | 0 | -0.063828125 | 9.133925 | 17.720325 | 14 | TRUE | 205110 | -76.35711875 | 0.34 | 0.03903695 | 0.0004362591 | 0 | -1.0234375 | 126 | 1
15 | -1.999984 | -8.131899e-08 | 1.12 | 0 | -0.059609375 | 9.73385 | 17.7369125 | 15 | TRUE | 205306 | -76.10043125 | 0.34 | 0.03744017 | 0.0004270395 | 0 | -1.0221875 | 126 | 1
16 | -1.999987 | -8.914008e-08 | 1.188 | 0 | -0.059375 | 10.3346125 | 17.7539875 | 16 | TRUE | 205076 | -75.82293125 | 0.34 | 0.03019693 | 0.0003837284 | 0 | -1.02546875 | 126 | 1
17 | -1.99998 | -6.939282e-08 | 1.255998 | 0 | -0.061875 | 10.9363125 | 17.7714125 | 17 | TRUE | 205268 | -75.5245625 | 0.34 | 0.03856614 | 0.0004334534 | 0 | -1.02734375 | 126 | 1
18 | -1.999982 | -1.915554e-08 | 1.323999 | 0 | -0.05984375 | 11.53905 | 17.789225 | 18 | TRUE | 204944 | -75.2051875 | 0.34 | 0.03876683 | 0.0004349232 | 0 | -1.02734375 | 126 | 1
19 | -1.999982 | 8.758396e-08 | 1.391998 | 0 | -0.064921875 | 12.1428125 | 17.8072 | 19 | TRUE | 205308 | -74.86481875 | 0.34 | 0.0466273 | 0.0004765596 | 0 | -1.0359375 | 126 | 1
20 | -1.999983 | -9.321222e-08 | 1.460003 | 0 | -0.0621875 | 12.747775 | 17.8253 | 20 | TRUE | 205008 | -74.503275 | 0.34 | 0.05450566 | 0.0005156267 | 0 | -1.02515625 | 126 | 1
21 | -1.999981 | -9.504139e-08 | 1.528 | 0 | -0.06015625 | 13.3539125 | 17.8433625 | 21 | TRUE | 204612 | -74.12054375 | 0.34 | 0.06449358 | 0.0005614262 | 0 | -1.025859375 | 126 | 1
22 | -1.999979 | 7.013214e-08 | 1.595999 | 0 | -0.064140625 | 13.961375 | 17.861325 | 22 | TRUE | 204474 | -73.71645 | 0.34 | 0.09256169 | 0.0006728164 | 0 | -1.02859375 | 126 | 1
23 | -1.999976 | -7.151692e-08 | 1.663999 | 0 | -0.06421875 | 14.5702125 | 17.8790125 | 23 | TRUE | 204503 | -73.2908875 | 0.34 | 0.1410127 | 0.0008303847 | 0 | -1.02328125 | 126 | 1
24 | -1.999983 | -1.244847e-08 | 1.732001 | 0 | -0.0634375 | 15.18055 | 17.8963125 | 24 | TRUE | 204586 | -72.84369375 | 0.34 | 0.2318004 | 0.001064435 | 0 | -1.026875 | 126 | 1
25 | -1.99998 | 7.550891e-08 | 1.799999 | 0 | -0.06234375 | 15.7924125 | 17.912975 | 25 | TRUE | 204320 | -72.374775 | 0.34 | 0.4231841 | 0.00143916 | 0 | -1.031015625 | 126 | 1
26 | -1.99998 | -1.665082e-07 | 1.867995 | 0 | -0.062578125 | 16.4058625 | 17.9289 | 26 | TRUE | 204627 | -71.88395625 | 0.34 | 0.6068235 | 0.001722066 | 0 | -1.024140625 | 126 | 1
27 | -1.99997 | 5.072194e-08 | 1.935997 | 0 | -0.062265625 | 17.0210375 | 17.9438625 | 27 | TRUE | 204552 | -71.37104375 | 0.34 | 3.514582 | 0.1483695 | 0 | -1.024765625 | 126 | 0.0007805145
28 | -1.999961 | -1.924955e-07 | 2.003998 | 0 | -0.061640625 | 17.63805 | 17.957725 | 28 | TRUE | 204325 | -70.835775 | 0.34 | 178.9629 | 0.5517608 | 0 | -1.025078125 | 126 | 0.002877
29 | -1.999961 | -1.121587e-07 | 2.072 | 0 | -0.059921875 | 18.256975 | 17.970325 | 29 | TRUE | 204806 | -70.27795625 | 0.34 | 1.458809 | 0.004825915 | 0 | -1.02703125 | 126 | 0.3058416
30 | -1.999966 | 2.423068e-07 | 2.140008 | 0 | -0.06203125 | 18.8779125 | 17.981425 | 30 | TRUE | 204558 | -69.6973375 | 0.34 | 0.4694072 | 0.001514839 | 0 | -1.02890625 | 126 | 1
31 | -1.999963 | 1.391585e-07 | 2.207999 | 0 | -0.063125 | 19.5008125 | 17.9906875 | 31 | TRUE | 204451 | -69.093775 | 0.34 | 0.1936986 | 0.000973349 | 0 | -1.027421875 | 126 | 1
32 | -1.999972 | 1.222861e-07 | 2.276007 | 0 | -0.0615625 | 20.126 | 17.998 | 32 | TRUE | 204644 | -68.4667625 | 0.34 | 0.09335615 | 0.000675417 | 0 | -1.023125 | 126 | 1
33 | -1.999973 | 5.045794e-08 | 2.343998 | 0 | -0.059921875 | 20.75335 | 18.00295 | 33 | TRUE | 204380 | -67.8162 | 0.34 | 0.05273574 | 0.0005079645 | 0 | -1.024609375 | 126 | 1
34 | -1.999962 | -2.874924e-07 | 2.411995 | 0 | -0.060390625 | 21.383125 | 18.0052375 | 34 | TRUE | 203769 | -67.14155625 | 0.34 | 0.03837835 | 0.0004339844 | 0 | -1.02640625 | 126 | 1
35 | -1.999958 | -1.41512e-08 | 2.479994 | 0 | -0.063828125 | 22.01545 | 18.0046 | 35 | TRUE | 203890 | -66.4424375 | 0.34 | 0.02539311 | 0.0003529068 | 0 | -1.023828125 | 126 | 1
36 | -1.999957 | 2.586779e-07 | 2.548001 | 0 | -0.063828125 | 22.6504 | 18.0007625 | 36 | TRUE | 203421 | -65.7184375 | 0.34 | 0.02466761 | 0.0003482295 | 0 | -1.024453125 | 126 | 1
37 | -1.99996 | 1.39833e-07 | 2.616008 | 0 | -0.060546875 | 23.2880125 | 17.993375 | 37 | TRUE | 204639 | -64.96916875 | 0.34 | 0.02059888 | 0.000317269 | 0 | -1.027734375 | 126 | 1
38 | -1.999956 | 2.864985e-07 | 2.684 | 0 | -0.0634375 | 23.9284125 | 17.9818625 | 38 | TRUE | 204754 | -64.19409375 | 0.34 | 0.0213986 | 0.0003232783 | 0 | -1.020859375 | 126 | 1
39 | -1.999957 | 2.192592e-07 | 2.751996 | 0 | -0.063203125 | 24.5718125 | 17.9659 | 39 | TRUE | 204032 | -63.39253125 | 0.34 | 0.01807485 | 0.0002976379 | 0 | -1.02140625 | 126 | 1
40 | -1.999962 | 8.159644e-08 | 2.820001 | 0 | -0.060625 | 25.2183125 | 17.945075 | 40 | TRUE | 204218 | -62.5639 | 0.34 | 0.01756031 | 0.0002932372 | 0 | -1.029921875 | 126 | 1
41 | -1.999963 | 3.750177e-07 | 2.887998 | 0 | -0.063359375 | 25.867975 | 17.9187875 | 41 | TRUE | 203819 | -61.70758125 | 0.34 | 0.01756597 | 0.0002935714 | 0 | -1.02515625 | 126 | 1
42 | -1.999958 | -2.911144e-07 | 2.955986 | 0 | -0.063046875 | 26.52095 | 17.886475 | 42 | TRUE | 203913 | -60.82274375 | 0.34 | 0.01652202 | 0.0002846487 | 0 | -1.030078125 | 126 | 1
43 | -1.99996 | 2.699063e-07 | 3.024005 | 0 | -0.059609375 | 27.1775875 | 17.8476125 | 43 | TRUE | 203716 | -59.90834375 | 0.34 | 0.01528822 | 0.0002739466 | 0 | -1.024375 | 126 | 1
44 | -1.999963 | -2.560517e-08 | 3.092002 | 0 | -0.060234375 | 27.837725 | 17.8015 | 44 | TRUE | 204150 | -58.9637875 | 0.34 | 0.01378752 | 0.0002598774 | 0 | -1.023203125 | 126 | 1
45 | -1.999965 | -1.759365e-07 | 3.160013 | 0 | -0.061328125 | 28.5017875 | 17.747475 | 45 | TRUE | 203735 | -57.9877125 | 0.34 | 0.01711689 | 0.0002898542 | 0 | -1.0253125 | 126 | 1
46 | -1.999964 | -8.966182e-08 | 3.227986 | 0 | -0.05984375 | 29.16965 | 17.6846 | 46 | TRUE | 203543 | -56.97929375 | 0.34 | 0.01239003 | 0.0002467221 | 0 | -1.02859375 | 126 | 1
47 | -1.999959 | -2.40325e-08 | 3.295998 | 0 | -0.062265625 | 29.8416375 | 17.612075 | 47 | TRUE | 203871 | -55.93704375 | 0.34 | 0.01661556 | 0.0002854827 | 0 | -1.021796875 | 126 | 1
48 | -1.999962 | -5.683639e-08 | 3.364006 | 0 | -0.061953125 | 30.518125 | 17.5289625 | 48 | TRUE | 204027 | -54.85923125 | 0.34 | 0.01417205 | 0.0002635558 | 0 | -1.024296875 | 126 | 1
49 | -1.999962 | -3.072367e-07 | 3.431992 | 0 | -0.059921875 | 31.19885 | 17.434075 | 49 | TRUE | 204312 | -53.74483125 | 0.34 | 0.01859768 | 0.000301705 | 0 | -1.021640625 | 126 | 1
50 | -1.999957 | -2.463516e-07 | 3.499995 | 0 | -0.060234375 | 31.8844375 | 17.3263 | 50 | TRUE | 204056 | -52.59143125 | 0.34 | 0.01390289 | 0.0002610224 | 0 | -1.023671875 | 126 | 1
51 | -2.000001 | -1.072905e-07 | 0.09999959 | 0 | -0.502109375 | 0.787525 | 17.570175 | 0 | TRUE | 202740 | -77.78616875 | 0.34 | 0.01346932 | 0.0002577526 | 0 | -1.708828125 | 133 | 1
52 | -1.999998 | -1.741093e-07 | 0.1679997 | 0 | -0.489375 | 1.38245 | 17.5749 | 1 | TRUE | 202056 | -77.8174125 | 0.34 | 0.01730255 | 0.0002926302 | 0 | -1.710859375 | 133 | 1
53 | -1.999992 | -1.325162e-07 | 0.2360003 | 0 | -0.48375 | 1.9773125 | 17.580575 | 2 | TRUE | 204131 | -77.82819375 | 0.34 | 0.4362794 | 0.001461934 | 0 | -1.706953125 | 133 | 1
54 | -2 | -5.548006e-08 | 0.3040018 | 0 | -0.49375 | 2.572175 | 17.5873125 | 3 | TRUE | 203552 | -77.81845625 | 0.34 | 0.9764562 | 0.002190225 | 0 | -1.70375 | 133 | 1
55 | -2.000002 | 1.063747e-07 | 0.3720006 | 0 | -0.481875 | 3.1670875 | 17.5949625 | 4 | TRUE | 204068 | -77.788275 | 0.34 | 0.5018713 | 0.001568226 | 0 | -1.70453125 | 133 | 1
56 | -1.999997 | 3.51591e-08 | 0.4400005 | 0 | -0.505234375 | 3.762125 | 17.6036 | 5 | TRUE | 203649 | -77.73759375 | 0.34 | 0.2957115 | 0.001205016 | 0 | -1.705390625 | 133 | 1
57 | -2.000001 | 4.315081e-08 | 0.5079986 | 0 | -0.535546875 | 4.35735 | 17.613175 | 6 | TRUE | 203949 | -77.66643125 | 0.34 | 0.1962039 | 0.0009808284 | 0 | -1.700390625 | 133 | 1
58 | -2.000002 | -5.827693e-08 | 0.5759996 | 0 | -0.528125 | 4.95285 | 17.6236625 | 7 | TRUE | 203858 | -77.57476875 | 0.34 | 0.1268163 | 0.0007887214 | 0 | -1.709375 | 133 | 1
59 | -2.000006 | 8.732178e-08 | 0.643999 | 0 | -0.539296875 | 5.54865 | 17.6351 | 8 | TRUE | 203788 | -77.462575 | 0.34 | 0.1082485 | 0.0007288224 | 0 | -1.71015625 | 133 | 1
60 | -2.000002 | 7.769317e-08 | 0.7120018 | 0 | -0.529375 | 6.1448625 | 17.6474125 | 9 | TRUE | 204111 | -77.32983125 | 0.34 | 0.09174005 | 0.000670419 | 0 | -1.7084375 | 133 | 1
61 | -2.000002 | -4.423972e-09 | 0.7800017 | 0 | -0.526640625 | 6.7415 | 17.6605 | 10 | TRUE | 203922 | -77.17655625 | 0.34 | 0.06786824 | 0.000576901 | 0 | -1.707421875 | 133 | 1
62 | -1.999998 | 7.836449e-08 | 0.8479992 | 0 | -0.51046875 | 7.3386625 | 17.6744 | 11 | TRUE | 204060 | -77.00268125 | 0.34 | 0.06122619 | 0.0005477592 | 0 | -1.7109375 | 133 | 1
63 | -2.000001 | 9.40013e-08 | 0.9160021 | 0 | -0.506796875 | 7.9364125 | 17.6891 | 12 | TRUE | 204048 | -76.80815 | 0.34 | 0.05584742 | 0.000523161 | 0 | -1.700703125 | 133 | 1
64 | -2.000012 | -4.134742e-08 | 0.9840009 | 0 | -0.501953125 | 8.5348375 | 17.70455 | 13 | TRUE | 204233 | -76.5929125 | 0.34 | 0.04802966 | 0.0004849442 | 0 | -1.715703125 | 133 | 1
65 | -2.000009 | -6.849087e-08 | 1.052001 | 0 | -0.50828125 | 9.133925 | 17.7205875 | 14 | TRUE | 204127 | -76.35700625 | 0.34 | 0.05722395 | 0.0005294667 | 0 | -1.707578125 | 133 | 1
66 | -2.000011 | 1.306418e-07 | 1.12 | 0 | -0.4984375 | 9.7338375 | 17.7371375 | 15 | TRUE | 203896 | -76.10035 | 0.34 | 0.05543809 | 0.0005214345 | 0 | -1.70421875 | 133 | 1
67 | -2.000016 | 2.706281e-07 | 1.188003 | 0 | -0.4978125 | 10.33465 | 17.7543 | 16 | TRUE | 204465 | -75.8228 | 0.34 | 0.0578474 | 0.000531903 | 0 | -1.702734375 | 133 | 1
68 | -2.000013 | 1.023369e-07 | 1.256 | 0 | -0.50140625 | 10.936325 | 17.7717375 | 17 | TRUE | 204577 | -75.5244375 | 0.34 | 0.07052635 | 0.0005871476 | 0 | -1.70578125 | 133 | 1
69 | -2.000012 | -2.631475e-08 | 1.324004 | 0 | -0.4915625 | 11.53905 | 17.7895 | 18 | TRUE | 204306 | -75.2050875 | 0.34 | 0.07247293 | 0.0005955899 | 0 | -1.709140625 | 133 | 1
70 | -2.000016 | 5.106569e-08 | 1.391998 | 0 | -0.49171875 | 12.1428125 | 17.8074875 | 19 | TRUE | 204346 | -74.86471875 | 0.34 | 0.08623254 | 0.0006496097 | 0 | -1.707421875 | 133 | 1
71 | -2.000023 | 1.903847e-08 | 1.460002 | 0 | -0.475859375 | 12.747775 | 17.8256375 | 20 | TRUE | 204558 | -74.50316875 | 0.34 | 0.1046744 | 0.0007153393 | 0 | -1.704296875 | 133 | 1
72 | -2.000026 | 5.639759e-08 | 1.527998 | 0 | -0.47921875 | 13.353925 | 17.8437625 | 21 | TRUE | 200938 | -74.12041875 | 0.34 | 0.1468293 | 0.0008548212 | 0 | -1.7071875 | 133 | 1
73 | -2.000022 | -1.750896e-07 | 1.595998 | 0 | -0.527890625 | 13.961375 | 17.8617 | 22 | TRUE | 204635 | -73.7163375 | 0.34 | 0.1932213 | 0.0009717119 | 0 | -1.70734375 | 133 | 1
74 | -2.000021 | 1.020601e-07 | 1.664002 | 0 | -0.516796875 | 14.57025 | 17.8794375 | 23 | TRUE | 203984 | -73.29075625 | 0.34 | 0.2597665 | 0.001128479 | 0 | -1.7084375 | 133 | 1
75 | -2.000023 | 1.139279e-07 | 1.731997 | 0 | -0.5134375 | 15.180525 | 17.896675 | 24 | TRUE | 203891 | -72.84363125 | 0.34 | 0.4271414 | 0.001447394 | 0 | -1.706953125 | 133 | 1
76 | -2.000025 | 1.27592e-07 | 1.799997 | 0 | -0.50671875 | 15.792375 | 17.9133625 | 25 | TRUE | 204314 | -72.374725 | 0.34 | 0.6861659 | 0.001832591 | 0 | -1.7115625 | 133 | 1
77 | -2.000033 | 1.920735e-07 | 1.868003 | 0 | -0.5025 | 16.405925 | 17.9294 | 26 | TRUE | 203934 | -71.883825 | 0.34 | 0.3817567 | 0.001368197 | 0 | -1.71421875 | 133 | 1
78 | -2.000028 | -1.849704e-07 | 1.936004 | 0 | -0.48625 | 17.021075 | 17.944425 | 27 | TRUE | 204142 | -71.37091875 | 0.34 | 6.870805 | 0.2012853 | 0 | -1.708515625 | 133 | 0.0008307131
79 | -2.000038 | -2.639769e-08 | 2.004 | 0 | -0.482890625 | 17.638075 | 17.9583875 | 28 | TRUE | 204292 | -70.835675 | 0.34 | 487.3516 | 1.694627 | 0 | -1.710234375 | 133 | 0.0008306969
80 | -2.000032 | -6.407606e-08 | 2.072 | 0 | -0.488203125 | 18.2569625 | 17.9709875 | 29 | TRUE | 204139 | -70.27790625 | 0.34 | 1.438267 | 0.005023165 | 0 | -1.708515625 | 133 | 0.2792277
81 | -2.000029 | -6.176716e-08 | 2.140003 | 0 | -0.492890625 | 18.87785 | 17.982025 | 30 | TRUE | 204194 | -69.69735 | 0.34 | 0.4482785 | 0.001481673 | 0 | -1.712109375 | 133 | 1
82 | -2.000031 | -9.618395e-08 | 2.207996 | 0 | -0.485234375 | 19.5008 | 17.9912625 | 31 | TRUE | 204237 | -69.0937625 | 0.34 | 0.3047955 | 0.001221623 | 0 | -1.708046875 | 133 | 1
83 | -2.000027 | 3.347105e-08 | 2.276 | 0 | -0.481640625 | 20.125925 | 17.9985375 | 32 | TRUE | 205158 | -68.4668375 | 0.34 | 0.1438442 | 0.0008373404 | 0 | -1.71140625 | 133 | 1
84 | -2.00002 | -1.096414e-07 | 2.34399 | 0 | -0.472421875 | 20.7533375 | 18.0034 | 33 | TRUE | 204840 | -67.816225 | 0.34 | 0.08319329 | 0.0006372895 | 0 | -1.703359375 | 133 | 1
85 | -2.000013 | -7.969317e-08 | 2.411995 | 0 | -0.469609375 | 21.383125 | 18.005675 | 34 | TRUE | 206399 | -67.14159375 | 0.34 | 0.04978502 | 0.000491129 | 0 | -1.70390625 | 133 | 1
86 | -2.000017 | 2.571956e-08 | 2.480001 | 0 | -0.46546875 | 22.0155 | 18.0051625 | 35 | TRUE | 206919 | -66.44244375 | 0.34 | 0.03523261 | 0.0004126409 | 0 | -1.71046875 | 133 | 1
87 | -2.000016 | 2.954713e-07 | 2.548002 | 0 | -0.467109375 | 22.650375 | 18.001325 | 36 | TRUE | 207148 | -65.71855 | 0.34 | 0.02458728 | 0.0003445204 | 0 | -1.705078125 | 133 | 1
88 | -2.00002 | 5.947381e-08 | 2.615998 | 0 | -0.466953125 | 23.287975 | 17.9938875 | 37 | TRUE | 206199 | -64.96930625 | 0.34 | 0.02499576 | 0.0003481689 | 0 | -1.7078125 | 133 | 1
89 | -2.000021 | 1.149113e-07 | 2.684005 | 0 | -0.46203125 | 23.9284375 | 17.9824625 | 38 | TRUE | 206992 | -64.19419375 | 0.34 | 0.02406452 | 0.0003409666 | 0 | -1.7109375 | 133 | 1
90 | -2.000017 | 7.022662e-08 | 2.751999 | 0 | -0.451328125 | 24.5718 | 17.9665125 | 39 | TRUE | 206248 | -63.39270625 | 0.34 | 0.02421576 | 0.0003426527 | 0 | -1.70328125 | 133 | 1
91 | -2.000017 | 1.662368e-08 | 2.819995 | 0 | -0.44296875 | 25.2182625 | 17.9456 | 40 | TRUE | 206649 | -62.564125 | 0.34 | 0.02283058 | 0.0003323853 | 0 | -1.71125 | 133 | 1
92 | -2.000018 | -1.22311e-07 | 2.887996 | 0 | -0.441796875 | 25.8679625 | 17.9193125 | 41 | TRUE | 206311 | -61.70776875 | 0.34 | 0.0160704 | 0.000279095 | 0 | -1.711953125 | 133 | 1
93 | -2.000015 | 3.734051e-07 | 2.956004 | 0 | -0.433515625 | 26.521025 | 17.8870125 | 42 | TRUE | 205970 | -60.822875 | 0.34 | 0.01894961 | 0.000303318 | 0 | -1.714296875 | 133 | 1
94 | -2.000015 | 2.077312e-07 | 3.023993 | 0 | -0.511640625 | 27.1775375 | 17.8481375 | 43 | TRUE | 205830 | -59.90864375 | 0.34 | 0.0142882 | 0.0002634719 | 0 | -1.709453125 | 133 | 1
95 | -2.000011 | 1.637889e-07 | 3.091996 | 0 | -0.49578125 | 27.837725 | 17.8020375 | 44 | TRUE | 205456 | -58.96405625 | 0.34 | 0.0139552 | 0.0002606205 | 0 | -1.704453125 | 133 | 1
96 | -2.000022 | 4.529216e-08 | 3.160008 | 0 | -0.493046875 | 28.501775 | 17.7479875 | 45 | TRUE | 205153 | -57.9880125 | 0.34 | 0.01767025 | 0.0002934826 | 0 | -1.7034375 | 133 | 1
97 | -2.000028 | 1.59839e-07 | 3.228008 | 0 | -0.511875 | 29.169725 | 17.6852125 | 46 | TRUE | 205101 | -56.97955 | 0.34 | 0.01766721 | 0.0002934946 | 0 | -1.708984375 | 133 | 1
98 | -2.000028 | 2.909744e-07 | 3.29601 | 0 | -0.501796875 | 29.8418 | 17.6127375 | 47 | TRUE | 205530 | -55.93723125 | 0.34 | 0.01561911 | 0.0002756706 | 0 | -1.70625 | 133 | 1
99 | -2.000025 | -1.426206e-07 | 3.364003 | 0 | -0.515234375 | 30.518075 | 17.5296 | 48 | TRUE | 205189 | -54.85974375 | 0.34 | 0.01471285 | 0.0002677758 | 0 | -1.707578125 | 133 | 1
100 | -2.000025 | -8.232752e-08 | 3.432012 | 0 | -0.544140625 | 31.1989625 | 17.434825 | 49 | TRUE | 205569 | -53.74521875 | 0.34 | 0.01528825 | 0.0002727094 | 0 | -1.713671875 | 133 | 1
101 | -2.000039 | -8.983078e-08 | 3.500012 | 0 | -0.540625 | 31.8845625 | 17.3271875 | 50 | TRUE | 204935 | -52.59194375 | 0.34 | 0.01759026 | 0.0002929733 | 0 | -1.7053125 | 133 | 1
102 | -1.999997 | 1.055989e-07 | 0.09999992 | 0 | -0.058515625 | 0.787525 | 17.5701375 | 0 | TRUE | 205856 | -77.78619375 | 0.34 | 0.01430284 | 0.0002635903 | 0 | -0.636328125 | 144 | 1
103 | -1.999992 | 2.570031e-07 | 0.1679997 | 0 | -0.0584375 | 1.38245 | 17.574875 | 1 | TRUE | 205639 | -77.8174375 | 0.34 | 0.01562212 | 0.0002756242 | 0 | -0.646875 | 144 | 1
104 | -1.999992 | 8.269689e-08 | 0.2360003 | 0 | -0.061015625 | 1.9773125 | 17.5805625 | 2 | TRUE | 205624 | -77.82820625 | 0.34 | 0.294197 | 0.00119614 | 0 | -0.631796875 | 144 | 1
105 | -1.999997 | 1.598948e-07 | 0.3040016 | 0 | -0.05953125 | 2.572175 | 17.5873 | 3 | TRUE | 205774 | -77.81846875 | 0.34 | 1.065466 | 0.002275489 | 0 | -0.6353125 | 144 | 1
106 | -1.999992 | 9.580931e-08 | 0.3720004 | 0 | -0.05625 | 3.1670875 | 17.5949 | 4 | TRUE | 205502 | -77.78830625 | 0.34 | 0.5205298 | 0.00159153 | 0 | -0.64234375 | 144 | 1
107 | -1.999993 | 2.667159e-08 | 0.4399989 | 0 | -0.055234375 | 3.762125 | 17.6034875 | 5 | TRUE | 205401 | -77.73765 | 0.34 | 0.3125247 | 0.001233505 | 0 | -0.643828125 | 144 | 1
108 | -1.999998 | 1.035225e-07 | 0.5080004 | 0 | -0.05734375 | 4.3573625 | 17.6131 | 6 | TRUE | 205750 | -77.66646875 | 0.34 | 0.2000061 | 0.0009859429 | 0 | -0.63578125 | 144 | 1
109 | -1.999982 | 1.860067e-07 | 0.576 | 0 | -0.058828125 | 4.95285 | 17.62355 | 7 | TRUE | 205140 | -77.57483125 | 0.34 | 0.1457791 | 0.0008429902 | 0 | -0.630234375 | 144 | 1
110 | -1.999986 | 2.452788e-07 | 0.6439997 | 0 | -0.055078125 | 5.5486625 | 17.6349375 | 8 | TRUE | 204951 | -77.46265625 | 0.34 | 0.1155888 | 0.0007509877 | 0 | -0.641796875 | 144 | 1
111 | -1.999977 | 1.526979e-07 | 0.7119999 | 0 | -0.05609375 | 6.14485 | 17.6471625 | 9 | TRUE | 205299 | -77.32995625 | 0.34 | 0.09733019 | 0.0006885419 | 0 | -0.641171875 | 144 | 1
112 | -1.999978 | 1.275975e-09 | 0.7800013 | 0 | -0.0584375 | 6.7415 | 17.660275 | 10 | TRUE | 205522 | -77.1766625 | 0.34 | 0.07313799 | 0.0005965438 | 0 | -0.639296875 | 144 | 1
113 | -1.999972 | 4.619604e-08 | 0.8479988 | 0 | -0.05875 | 7.33865 | 17.6741625 | 11 | TRUE | 205479 | -77.00279375 | 0.34 | 0.06500952 | 0.000562477 | 0 | -0.633984375 | 144 | 1
114 | -1.999979 | 1.215701e-07 | 0.9160014 | 0 | -0.0596875 | 7.936425 | 17.6889125 | 12 | TRUE | 205062 | -76.80823125 | 0.34 | 0.06480134 | 0.0005621464 | 0 | -0.63671875 | 144 | 1
115 | -1.999975 | 1.693593e-07 | 0.9840018 | 0 | -0.06078125 | 8.5348125 | 17.7043 | 13 | TRUE | 205095 | -76.5930375 | 0.34 | 0.06389147 | 0.000558141 | 0 | -0.635546875 | 144 | 1
116 | -1.99998 | 8.063558e-08 | 1.051997 | 0 | -0.059375 | 9.133925 | 17.720275 | 14 | TRUE | 205039 | -76.35714375 | 0.34 | 0.0585348 | 0.0005343045 | 0 | -0.6471875 | 144 | 1
117 | -1.999982 | -3.377788e-08 | 1.12 | 0 | -0.0578125 | 9.7338625 | 17.7368875 | 15 | TRUE | 204440 | -76.1004375 | 0.34 | 0.05596284 | 0.000523199 | 0 | -0.632421875 | 144 | 1
118 | -1.999976 | 1.665801e-07 | 1.188002 | 0 | -0.05578125 | 10.334625 | 17.7539125 | 16 | TRUE | 204459 | -75.8229625 | 0.34 | 0.06570871 | 0.0005669025 | 0 | -0.629375 | 144 | 1
119 | -1.999968 | -3.704304e-08 | 1.255994 | 0 | -0.056484375 | 10.9363 | 17.7713 | 17 | TRUE | 204609 | -75.5246125 | 0.34 | 0.06710052 | 0.0005726649 | 0 | -0.6353125 | 144 | 1
120 | -1.999968 | 1.814184e-07 | 1.324002 | 0 | -0.05484375 | 11.53905 | 17.7891375 | 18 | TRUE | 204216 | -75.205225 | 0.34 | 0.07289803 | 0.0005974658 | 0 | -0.641328125 | 144 | 1
121 | -1.999971 | 2.323867e-07 | 1.391996 | 0 | -0.057265625 | 12.1428 | 17.8070875 | 19 | TRUE | 204106 | -74.86486875 | 0.34 | 0.09216044 | 0.0006719615 | 0 | -0.64125 | 144 | 1
122 | -1.999961 | 1.880341e-07 | 1.459998 | 0 | -0.0584375 | 12.7477375 | 17.825125 | 20 | TRUE | 203658 | -74.5033625 | 0.34 | 0.1124193 | 0.0007429674 | 0 | -0.637265625 | 144 | 1
123 | -1.999967 | 2.261232e-08 | 1.528002 | 0 | -0.05546875 | 13.3539125 | 17.84325 | 21 | TRUE | 203688 | -74.12058125 | 0.34 | 0.158926 | 0.0008833134 | 0 | -0.63515625 | 144 | 1
124 | -1.999963 | -8.579516e-08 | 1.596 | 0 | -0.05890625 | 13.9613875 | 17.8612125 | 22 | TRUE | 203852 | -73.71646875 | 0.34 | 0.2316258 | 0.001065948 | 0 | -0.63890625 | 144 | 1
125 | -1.999967 | 1.879049e-07 | 1.664002 | 0 | -0.05765625 | 14.5702375 | 17.8789 | 23 | TRUE | 203785 | -73.29090625 | 0.34 | 0.3502297 | 0.001310963 | 0 | -0.6315625 | 144 | 1
126 | -1.999968 | 7.319219e-08 | 1.732003 | 0 | -0.056171875 | 15.18055 | 17.8961625 | 24 | TRUE | 203416 | -72.84373125 | 0.34 | 0.5773568 | 0.001684727 | 0 | -0.635546875 | 144 | 1
127 | -1.999966 | 5.858805e-08 | 1.800001 | 0 | -0.055859375 | 15.792375 | 17.9128125 | 25 | TRUE | 203049 | -72.3748375 | 0.34 | 0.680932 | 0.001831266 | 0 | -0.634140625 | 144 | 1
128 | -1.999949 | 1.430851e-08 | 1.867998 | 0 | -0.061015625 | 16.4058625 | 17.9286875 | 26 | TRUE | 203017 | -71.884 | 0.34 | 0.3702548 | 0.001350467 | 0 | -0.632265625 | 144 | 1
129 | -1.999945 | 1.529308e-07 | 1.935999 | 0 | -0.05640625 | 17.0210625 | 17.9436625 | 27 | TRUE | 204552 | -71.37105625 | 0.34 | 9.575175 | 0.2122936 | 0 | -0.6365625 | 144 | 0.00103865
130 | -1.999948 | 3.213113e-08 | 2.004 | 0 | -0.052734375 | 17.638075 | 17.9576 | 28 | TRUE | 205050 | -70.835775 | 0.34 | 445.5838 | 1.446408 | 0 | -0.64078125 | 144 | 0.001038696
131 | -1.999949 | -9.445002e-08 | 2.071997 | 0 | -0.053671875 | 18.2569625 | 17.9701875 | 29 | TRUE | 204755 | -70.27798125 | 0.34 | 1.089138 | 0.004364595 | 0 | -0.63921875 | 144 | 0.2792291
132 | -1.999948 | 9.518241e-08 | 2.139998 | 0 | -0.055546875 | 18.87785 | 17.9812125 | 30 | TRUE | 204762 | -69.69740625 | 0.34 | 0.4857931 | 0.001540285 | 0 | -0.631171875 | 144 | 1
133 | -1.999952 | -9.467011e-09 | 2.208006 | 0 | -0.0559375 | 19.5008625 | 17.990575 | 31 | TRUE | 204552 | -69.093725 | 0.34 | 0.4242909 | 0.001440224 | 0 | -0.643125 | 144 | 1
134 | -1.999952 | 1.169452e-07 | 2.276 | 0 | -0.059921875 | 20.125975 | 17.997825 | 32 | TRUE | 204638 | -68.4667875 | 0.34 | 0.2058055 | 0.001002849 | 0 | -0.6365625 | 144 | 1
135 | -1.99995 | 1.184409e-07 | 2.343998 | 0 | -0.059375 | 20.753375 | 18.0027625 | 33 | TRUE | 204268 | -67.81616875 | 0.34 | 0.1060156 | 0.0007204183 | 0 | -0.639921875 | 144 | 1
136 | -1.999947 | 3.609312e-07 | 2.412 | 0 | -0.059921875 | 21.3831625 | 18.0051125 | 34 | TRUE | 204448 | -67.141525 | 0.34 | 0.07297784 | 0.0005974534 | 0 | -0.637734375 | 144 | 1
137 | -1.999954 | 2.35191e-07 | 2.480002 | 0 | -0.0571875 | 22.015475 | 18.0045625 | 35 | TRUE | 204173 | -66.4424125 | 0.34 | 0.05370383 | 0.0005128655 | 0 | -0.640078125 | 144 | 1
138 | -1.999962 | 3.950596e-07 | 2.548005 | 0 | -0.0603125 | 22.650425 | 18.0007625 | 36 | TRUE | 203445 | -65.7184125 | 0.34 | 0.03936297 | 0.000439866 | 0 | -0.639765625 | 144 | 1
139 | -1.999956 | -4.504103e-09 | 2.616 | 0 | -0.05921875 | 23.2879625 | 17.9933125 | 37 | TRUE | 203636 | -64.9692125 | 0.34 | 0.04043103 | 0.0004455846 | 0 | -0.633828125 | 144 | 1
140 | -1.999951 | 1.987531e-07 | 2.684006 | 0 | -0.060625 | 23.92845 | 17.9818 | 38 | TRUE | 203506 | -64.19403125 | 0.34 | 0.02804115 | 0.0003712012 | 0 | -0.637890625 | 144 | 1
141 | -1.999955 | 1.176759e-07 | 2.752004 | 0 | -0.060078125 | 24.5718125 | 17.9658875 | 39 | TRUE | 203834 | -63.392525 | 0.34 | 0.02766941 | 0.0003684356 | 0 | -0.6353125 | 144 | 1
142 | -1.999952 | -1.159202e-07 | 2.820002 | 0 | -0.0559375 | 25.2183125 | 17.9450125 | 40 | TRUE | 203112 | -62.563875 | 0.34 | 0.02485286 | 0.0003498005 | 0 | -0.63234375 | 144 | 1
143 | -1.999951 | 1.561413e-08 | 2.887994 | 0 | -0.05765625 | 25.867975 | 17.918675 | 41 | TRUE | 202685 | -61.70753125 | 0.34 | 0.02530139 | 0.0003533145 | 0 | -0.63828125 | 144 | 1
144 | -1.999961 | 4.519205e-08 | 2.956004 | 0 | -0.056328125 | 26.5210875 | 17.8864625 | 42 | TRUE | 202731 | -60.8225625 | 0.34 | 0.02169007 | 0.0003270924 | 0 | -0.6409375 | 144 | 1
145 | -1.999956 | 1.566788e-07 | 3.023997 | 0 | -0.056328125 | 27.1775375 | 17.8475625 | 43 | TRUE | 202763 | -59.9083875 | 0.34 | 0.02406514 | 0.0003445084 | 0 | -0.6328125 | 144 | 1
146 | -1.999953 | 2.459515e-07 | 3.092009 | 0 | -0.059375 | 27.837775 | 17.8014625 | 44 | TRUE | 202660 | -58.96370625 | 0.34 | 0.01985901 | 0.0003130364 | 0 | -0.64359375 | 144 | 1
147 | -1.999957 | -9.287589e-08 | 3.160008 | 0 | -0.058828125 | 28.5017625 | 17.74745 | 45 | TRUE | 201767 | -57.9877375 | 0.34 | 0.01929677 | 0.0003092554 | 0 | -0.627421875 | 144 | 1
148 | -1.99996 | 2.420155e-07 | 3.227996 | 0 | -0.057578125 | 29.16965 | 17.6845625 | 46 | TRUE | 202026 | -56.97928125 | 0.34 | 0.01756057 | 0.0002948259 | 0 | -0.635078125 | 144 | 1
149 | -1.999963 | 3.693612e-07 | 3.295996 | 0 | -0.059375 | 29.8417125 | 17.6120375 | 47 | TRUE | 201554 | -55.93691875 | 0.34 | 0.0185275 | 0.0003031885 | 0 | -0.640078125 | 144 | 1
150 | -1.999955 | 6.25501e-07 | 3.364001 | 0 | -0.0590625 | 30.518125 | 17.528925 | 48 | TRUE | 201839 | -54.859225 | 0.34 | 0.02084888 | 0.0003213948 | 0 | -0.64046875 | 144 | 1
151 | -1.999962 | -5.565496e-08 | 3.432 | 0 | -0.0565625 | 31.198925 | 17.4341125 | 49 | TRUE | 201604 | -53.74475 | 0.34 | 0.02330732 | 0.0003400138 | 0 | -0.638671875 | 144 | 1
152 | -1.999965 | 1.017062e-08 | 3.500004 | 0 | -0.058671875 | 31.8844625 | 17.3263875 | 50 | TRUE | 201867 | -52.59146875 | 0.34 | 0.02403575 | 0.0003450612 | 0 | -0.633671875 | 144 | 1